## dataset-1
No. | Fiber shape | Embedded length | Angle of inclination | Tensile strength | Length | Diameter | Aspect ratio Lf/Df | Fiber pull-out Specimen shape | Loading rate | W/B | Compressive strength | Curing age | Pmax | Slip | References | Note
1 | hooked end | 10 | 0 | 1345 | 35 | 0.55 | 65 | cylinder | 0.01 | 0.15 | 178 | 28 | 214.55 | 0.62 | [42] Abdallah S, Fan M, Zhou X. Pull-out behaviour of hooked end steel fibres embedded in ultra-high performance mortar with various W/B ratios[J]. International Journal of Concrete Structures and Materials, 2017, 11(2): 301-313.
2 | hooked end | 15 | 0 | 1345 | 35 | 0.55 | 65 | cylinder | 0.01 | 0.15 | 178 | 28 | 232.68 | 1.02
3 | hooked end | 10 | 0 | 1345 | 35 | 0.55 | 65 | cylinder | 0.01 | 0.2 | 152 | 28 | 195.37 | 0.58
4 | hooked end | 15 | 0 | 1345 | 35 | 0.55 | 65 | cylinder | 0.01 | 0.2 | 152 | 28 | 196.08 | 0.86
5 | hooked end | 10 | 0 | 1345 | 35 | 0.55 | 65 | cylinder | 0.01 | 0.25 | 149 | 28 | 185.07 | 0.54
6 | hooked end | 15 | 0 | 1345 | 35 | 0.55 | 65 | cylinder | 0.01 | 0.25 | 149 | 28 | 203.18 | 0.78
7 | hooked end | 10 | 0 | 1160 | 60 | 0.9 | 65 | cylinder | 0.01 | 0.15 | 178 | 28 | 474.65 | 0.4
8 | hooked end | 30 | 0 | 1160 | 60 | 0.9 | 65 | cylinder | 0.01 | 0.15 | 178 | 28 | 509.53 | 1.68
9 | hooked end | 10 | 0 | 1160 | 60 | 0.9 | 65 | cylinder | 0.01 | 0.2 | 152 | 28 | 429.23 | 1.1
10 | hooked end | 30 | 0 | 1160 | 60 | 0.9 | 65 | cylinder | 0.01 | 0.2 | 152 | 28 | 428.54 | 1.32
11 | hooked end | 10 | 0 | 1160 | 60 | 0.9 | 65 | cylinder | 0.01 | 0.25 | 149 | 28 | 342.25 | 0.86
12 | hooked end | 30 | 0 | 1160 | 60 | 0.9 | 65 | cylinder | 0.01 | 0.25 | 149 | 28 | 421.86 | 1.56
13 | straight | 6 | 0 | 2900 | 26.2 | 0.38 | 80 | half dog-bone | 0.018 | 0.15 | 184 | 28 | 36.46 | 0.88 | [43] Tai Y S, El-Tawil S. High loading-rate pullout behavior of inclined deformed steel fibers embedded in ultra-high performance concrete[J]. Construction and Building Materials, 2017, 148: 204-218.
14 | straight | 6 | 0 | 2900 | 26.2 | 0.38 | 80 | half dog-bone | 18 | 0.15 | 184 | 28 | 77 | 0.3
15 | straight | 6 | 0 | 2900 | 26.2 | 0.38 | 80 | half dog-bone | 1800 | 0.15 | 184 | 28 | 70.79 | 0.34
16 | straight | 6 | 15 | 2900 | 26.2 | 0.38 | 80 | half dog-bone | 0.018 | 0.15 | 184 | 28 | 51.19 | 3.52
17 | straight | 6 | 15 | 2900 | 26.2 | 0.38 | 80 | half dog-bone | 18 | 0.15 | 184 | 28 | 65.37 | 0.74
18 | straight | 6 | 15 | 2900 | 26.2 | 0.38 | 80 | half dog-bone | 1800 | 0.15 | 184 | 28 | 87.88 | 1.74
19 | straight | 6 | 30 | 2900 | 26.2 | 0.38 | 80 | half dog-bone | 0.018 | 0.15 | 184 | 28 | 59.06 | 1.38
20 | straight | 6 | 30 | 2900 | 26.2 | 0.38 | 80 | half dog-bone | 18 | 0.15 | 184 | 28 | 115.34 | 1.5
21 | straight | 6 | 30 | 2900 | 26.2 | 0.38 | 80 | half dog-bone | 1800 | 0.15 | 184 | 28 | 136.98 | 1.22
22 | straight | 6 | 45 | 2900 | 26.2 | 0.38 | 80 | half dog-bone | 0.018 | 0.15 | 184 | 28 | 65.7 | 2.54
23 | straight | 6 | 45 | 2900 | 26.2 | 0.38 | 80 | half dog-bone | 18 | 0.15 | 184 | 28 | 137.35 | 2.44
24 | straight | 6 | 45 | 2900 | 26.2 | 0.38 | 80 | half dog-bone | 1800 | 0.15 | 184 | 28 | 136.41 | 1.3
25 | hooked end | 6 | 0 | 2900 | 30 | 0.38 | 80 | half dog-bone | 0.018 | 0.15 | 184 | 28 | 187.75 | 0.72
26 | hooked end | 6 | 0 | 2900 | 30 | 0.38 | 80 | half dog-bone | 18 | 0.15 | 184 | 28 | 240.66 | 0.68
27 | hooked end | 6 | 0 | 2900 | 30 | 0.38 | 80 | half dog-bone | 1800 | 0.15 | 184 | 28 | 255.73 | 0.64
28 | hooked end | 6 | 15 | 2900 | 30 | 0.38 | 80 | half dog-bone | 0.018 | 0.15 | 184 | 28 | 207.84 | 0.58
29 | hooked end | 6 | 15 | 2900 | 30 | 0.38 | 80 | half dog-bone | 18 | 0.15 | 184 | 28 | 222.97 | 0.92
30 | hooked end | 6 | 15 | 2900 | 30 | 0.38 | 80 | half dog-bone | 1800 | 0.15 | 184 | 28 | 262.93 | 1.06
31 | hooked end | 6 | 30 | 2900 | 30 | 0.38 | 80 | half dog-bone | 0.018 | 0.15 | 184 | 28 | 228.58 | 0.94
32 | hooked end | 6 | 30 | 2900 | 30 | 0.38 | 80 | half dog-bone | 18 | 0.15 | 184 | 28 | 244.95 | 0.92
33 | hooked end | 6 | 30 | 2900 | 30 | 0.38 | 80 | half dog-bone | 1800 | 0.15 | 184 | 28 | 267.25 | 1.22
34 | hooked end | 6 | 45 | 2900 | 30 | 0.38 | 80 | half dog-bone | 0.018 | 0.15 | 184 | 28 | 184.2 | 1.2
35 | hooked end | 6 | 45 | 2900 | 30 | 0.38 | 80 | half dog-bone | 18 | 0.15 | 184 | 28 | 228.87 | 1.42
36 | hooked end | 6 | 45 | 2900 | 30 | 0.38 | 80 | half dog-bone | 1800 | 0.15 | 184 | 28 | 227.51 | 1.26
37 | twisted | 6 | 0 | 2000 | 25.4 | 0.5 | 50 | half dog-bone | 0.018 | 0.15 | 184 | 28 | 219.21 | 1.42
38 | twisted | 6 | 0 | 2000 | 25.4 | 0.5 | 50 | half dog-bone | 18 | 0.15 | 184 | 28 | 271.83 | 1.62
39 | twisted | 6 | 0 | 2000 | 25.4 | 0.5 | 50 | half dog-bone | 1800 | 0.15 | 184 | 28 | 312.97 | 1.2
40 | twisted | 6 | 15 | 2000 | 25.4 | 0.5 | 50 | half dog-bone | 0.018 | 0.15 | 184 | 28 | 302.24 | 1.24
41 | twisted | 6 | 15 | 2000 | 25.4 | 0.5 | 50 | half dog-bone | 18 | 0.15 | 184 | 28 | 264.5 | 1.94
42 | twisted | 6 | 15 | 2000 | 25.4 | 0.5 | 50 | half dog-bone | 1800 | 0.15 | 184 | 28 | 249.56 | 1.42
43 | twisted | 6 | 30 | 2000 | 25.4 | 0.5 | 50 | half dog-bone | 0.018 | 0.15 | 184 | 28 | 288.14 | 1.58
44 | twisted | 6 | 30 | 2000 | 25.4 | 0.5 | 50 | half dog-bone | 18 | 0.15 | 184 | 28 | 226.72 | 2.28
45 | twisted | 6 | 30 | 2000 | 25.4 | 0.5 | 50 | half dog-bone | 1800 | 0.15 | 184 | 28 | 289.14 | 1.28
46 | twisted | 6 | 45 | 2000 | 25.4 | 0.5 | 50 | half dog-bone | 0.018 | 0.15 | 184 | 28 | 290.32 | 2.1
47 | twisted | 6 | 45 | 2000 | 25.4 | 0.5 | 50 | half dog-bone | 18 | 0.15 | 184 | 28 | 198.13 | 1.6
48 | twisted | 6 | 45 | 2000 | 25.4 | 0.5 | 50 | half dog-bone | 1800 | 0.15 | 184 | 28 | 273.29 | 1.74
49 | straight | 6.5 | 0 | 2900 | 13 | 0.2 | 65 | half dog-bone | 0.01667 | 0.15 | 151.5 | 28 | 41.28 | 0.58 | [15] Qi J, Wu Z, Ma Z J, et al. Pullout behavior of straight and hooked-end steel fibers in UHPC matrix with various embedded angles[J]. Construction and Building Materials, 2018, 191: 764-774. | The displacement corresponding to the peak load is identified by origin.
50 | straight | 6.5 | 30 | 2900 | 13 | 0.2 | 65 | half dog-bone | 0.01667 | 0.15 | 151.5 | 28 | 51.34 | 0.74
51 | straight | 6.5 | 45 | 2900 | 13 | 0.2 | 65 | half dog-bone | 0.01667 | 0.15 | 151.5 | 28 | 66.68 | 0.76
52 | hooked end | 6.5 | 0 | 2900 | 13 | 0.2 | 65 | half dog-bone | 0.01667 | 0.15 | 151.5 | 28 | 71.58 | 0.76
53 | hooked end | 6.5 | 30 | 2900 | 13 | 0.2 | 65 | half dog-bone | 0.01667 | 0.15 | 151.5 | 28 | 81.76 | 0.76
54 | hooked end | 6.5 | 45 | 2900 | 13 | 0.2 | 65 | half dog-bone | 0.01667 | 0.15 | 151.5 | 28 | 90.75 | 0.82
55 | hooked end | 12.5 | 0 | 2300 | 25 | 0.35 | 71.4 | half dog-bone | 0.01667 | 0.15 | 151.5 | 28 | 187.05 | 1.66
56 | hooked end | 12.5 | 30 | 2300 | 25 | 0.35 | 71.4 | half dog-bone | 0.01667 | 0.15 | 151.5 | 28 | 208.13 | 1.8
57 | hooked end | 12.5 | 45 | 2300 | 25 | 0.35 | 71.4 | half dog-bone | 0.01667 | 0.15 | 151.5 | 28 | 217.82 | 2.14
58 | straight | 6.5 | 0 | 2850 | 13 | 0.2 | 65 | half dog-bone | 0.018 | 0.18 | 153.8 | 7 | 21.36 | 1.02 | [44] Zhang H, Ji T, Lin X. Pullout behavior of steel fibers with different shapes from ultra-high performance concrete (UHPC) prepared with granite powder under different curing conditions[J]. Construction and Building Materials, 2019, 211: 688-702. | The 28 d age is equivalent to 2 days of warm water curing (90℃ ).The displacement corresponding to the peak load is identified by origin.
59 | straight | 6.5 | 0 | 2850 | 13 | 0.2 | 65 | half dog-bone | 0.018 | 0.18 | 153.8 | 28 | 38.88 | 0.1
60 | hooked end | 6.5 | 0 | 2850 | 25 | 0.3 | 83.3 | half dog-bone | 0.018 | 0.18 | 153.8 | 7 | 125.93 | 1.1
61 | hooked end | 6.5 | 0 | 2850 | 25 | 0.3 | 83.3 | half dog-bone | 0.018 | 0.18 | 153.8 | 28 | 173.61 | 0.7
62 | corrugated | 6.5 | 0 | 2500 | 25 | 0.25 | 100 | half dog-bone | 0.018 | 0.18 | 153.8 | 7 | 59.75 | 1.38
63 | corrugated | 6.5 | 0 | 2500 | 25 | 0.25 | 100 | half dog-bone | 0.018 | 0.18 | 153.8 | 28 | 74.34 | 0.86
64 | corrugated | 6.5 | 0 | 2900 | 30 | 0.3 | 100 | half dog-bone | 0.018 | 0.18 | 153.8 | 7 | 203.79 | 1.26
65 | corrugated | 6.5 | 0 | 2900 | 30 | 0.3 | 100 | half dog-bone | 0.018 | 0.18 | 153.8 | 28 | 207.07 | 1.22
66 | straight | 10 | 0 | 2500 | 30 | 0.3 | 100 | dog-bone | 0.018 | 0.2 | 190.2 | 91 | 79.03 | 0.38 | [45] Chun B, Yoo D Y, Banthia N. Achieving slip-hardening behavior of sanded straight steel fibers in ultra-high-performance concrete[J]. Cement and Concrete Composites, 2020, 113: 103669. | The 91 d age is equivalent to 3 days of warm water curing (90℃ ).The displacement corresponding to the peak load is identified by origin.
67 | straight | 10 | 45 | 2500 | 30 | 0.3 | 100 | dog-bone | 0.018 | 0.2 | 190.2 | 91 | 83.49 | 1.92
68 | straight | 8 | 0 | 2580 | 19.5 | 0.2 | 97.5 | dog-bone | 0.0018 | 0.2 | 193.6 | 91 | 24.78 | 2.04 | [46] Oh T, You I, Banthia N, et al. Deposition of nanosilica particles on fiber surface for improving interfacial bond and tensile performances of ultra-high-performance fiber-reinforced concrete[J]. Composites Part B: Engineering, 2021, 221: 109030. | The 91 d age is equivalent to 3 days of warm water curing (90℃ ).The peak load and the displacement corresponding to the peak load is identified by origin.
69 | straight | 10 | 0 | 2450 | 30 | 0.2 | 60 | dog-bone | 0.000833 | 0.15 | 148.5 | 28 | 358.24 | 0.1 | [47] Kalateh F, Ojaghi K, Yaghin M A L. Experimental and numerical study on the pull-out behavior of steel fibers in ultra-high-strength concrete reinforced with biodegradable nanoparticles[J]. Construction and Building Materials, 2025, 500: 144171.
70 | straight | 6.5 | 0 | 2850 | 13 | 0.2 | 65 | half dog-bone | 0.0166667 | 0.17 | 126 | 28 | 30.89 | 0.76 | [48] Dahal M, Wille K. Slip hardening behavior of bundled steel fibers in ultra-high performance concrete[J]. Cement and Concrete Composites, 2025, 155: 105844.
71 | corrugated | 6.5 | 0 | 2000 | 13 | 0.2 | 65 | half dog-bone | 0.0166667 | 0.17 | 126 | 28 | 34.06 | 1.84
72 | hooked end | 6.5 | 0 | 1345 | 30 | 0.55 | 54.5 | half dog-bone | 0.0166667 | 0.17 | 126 | 28 | 201.23 | 0.4
73 | twisted | 6.5 | 0 | 2900 | 20 | 0.3 | 60 | half dog-bone | 0.0166667 | 0.17 | 126 | 28 | 152.76 | 1.28
74 | straight | 6.5 | 0 | 2600 | 13 | 0.2 | 65 | half dog-bone | 0.018 | 0.15 | 194 | 28 | 34.9 | 0.48 | [49] Wille K, Naaman A E. Pullout Behavior of High-Strength Steel Fibers Embedded in Ultra-High-Performance Concrete[J]. ACI Materials Journal, 2012, 109(4).
75 | hooked end | 6.5 | 0 | 2900 | 30 | 0.38 | 79 | half dog-bone | 0.018 | 0.15 | 194 | 28 | 325.66 | 0.56
76 | twisted | 6.5 | 0 | 3100 | 30 | 0.3 | 100 | half dog-bone | 0.018 | 0.15 | 194 | 28 | 198.15 | 1.32
77 | straight | 6.5 | 0 | 2600 | 13 | 0.2 | 65 | half dog-bone | 0.018 | 0.14 | 229 | 28 | 18.24 | 0.26 | [50] Wille K, Naaman A E. Effect of ultra-high-performance concrete on pullout behavior of high-strength brass-coated straight steel fibers[J]. ACI Materials Journal, 2013, 110(4): 451.
78 | straight | 6.5 | 0 | 2600 | 13 | 0.2 | 65 | half dog-bone | 0.018 | 0.13 | 197 | 28 | 33.53 | 2.66
79 | straight | 6.5 | 0 | 2600 | 13 | 0.2 | 65 | half dog-bone | 0.018 | 0.13 | 240 | 28 | 57.89 | 2.46
80 | straight | 6 | 0 | 2860 | 25 | 0.2 | 125 | half dog-bone | 0.018 | 0.18 | 184.9 | 28 | 19.28 | 0.26 | [51] Tai Y S, El-Tawil S, Chung T H. Performance of deformed steel fibers embedded in ultra-high performance concrete subjected to various pullout rates[J]. Cement and Concrete Research, 2016, 89: 1-13. | The displacement corresponding to the peak load is identified by origin.
81 | straight | 6 | 0 | 2860 | 25 | 0.2 | 125 | half dog-bone | 1.8 | 0.18 | 184.9 | 28 | 21.1 | 0.62
82 | straight | 6 | 0 | 2860 | 25 | 0.2 | 125 | half dog-bone | 18 | 0.18 | 184.9 | 28 | 24.05 | 0.44
83 | straight | 6 | 0 | 2860 | 25 | 0.2 | 125 | half dog-bone | 180 | 0.18 | 184.9 | 28 | 33.74 | 0.92
84 | straight | 6 | 0 | 2860 | 25 | 0.2 | 125 | half dog-bone | 1800 | 0.18 | 184.9 | 28 | 41.03 | 1.28
85 | straight | 6 | 0 | 1850 | 25 | 0.4 | 62.5 | half dog-bone | 0.018 | 0.18 | 184.9 | 28 | 140.27 | 0.98
86 | straight | 6 | 0 | 1850 | 25 | 0.4 | 62.5 | half dog-bone | 1.8 | 0.18 | 184.9 | 28 | 150.08 | 1.04
87 | straight | 6 | 0 | 1850 | 25 | 0.4 | 62.5 | half dog-bone | 18 | 0.18 | 184.9 | 28 | 158.18 | 0.94
88 | straight | 6 | 0 | 1850 | 25 | 0.4 | 62.5 | half dog-bone | 180 | 0.18 | 184.9 | 28 | 169.12 | 0.94
89 | straight | 6 | 0 | 1850 | 25 | 0.4 | 62.5 | half dog-bone | 1800 | 0.18 | 184.9 | 28 | 206.2 | 0.88
90 | straight | 6 | 0 | 1850 | 25 | 0.4 | 62.5 | half dog-bone | 0.018 | 0.18 | 171.2 | 28 | 111.23 | 0.86
91 | straight | 6 | 0 | 1850 | 25 | 0.4 | 62.5 | half dog-bone | 1.8 | 0.18 | 171.2 | 28 | 109.19 | 0.86
92 | straight | 6 | 0 | 1850 | 25 | 0.4 | 62.5 | half dog-bone | 18 | 0.18 | 171.2 | 28 | 110.63 | 0.38
93 | straight | 6 | 0 | 1850 | 25 | 0.4 | 62.5 | half dog-bone | 180 | 0.18 | 171.2 | 28 | 127.29 | 0.64
94 | straight | 6 | 0 | 1850 | 25 | 0.4 | 62.5 | half dog-bone | 1800 | 0.18 | 171.2 | 28 | 129.41 | 1.18
95 | hooked end | 6 | 0 | 2900 | 30 | 0.38 | 79 | half dog-bone | 0.018 | 0.18 | 184.9 | 28 | 164.69 | 0.68
96 | hooked end | 6 | 0 | 2900 | 30 | 0.38 | 79 | half dog-bone | 1.8 | 0.18 | 184.9 | 28 | 184.72 | 0.64
97 | hooked end | 6 | 0 | 2900 | 30 | 0.38 | 79 | half dog-bone | 18 | 0.18 | 184.9 | 28 | 198.81 | 0.64
98 | hooked end | 6 | 0 | 2900 | 30 | 0.38 | 79 | half dog-bone | 180 | 0.18 | 184.9 | 28 | 215.98 | 0.7
99 | hooked end | 6 | 0 | 2900 | 30 | 0.38 | 79 | half dog-bone | 1800 | 0.18 | 184.9 | 28 | 255.44 | 0.78
100 | twisted | 6 | 0 | 2000 | 25.4 | 0.5 | 50 | half dog-bone | 0.018 | 0.18 | 184.9 | 28 | 204.16 | 0.7
101 | twisted | 6 | 0 | 2000 | 25.4 | 0.5 | 50 | half dog-bone | 1.8 | 0.18 | 184.9 | 28 | 265.28 | 1.06
102 | twisted | 6 | 0 | 2000 | 25.4 | 0.5 | 50 | half dog-bone | 18 | 0.18 | 184.9 | 28 | 266.75 | 1.1
103 | twisted | 6 | 0 | 2000 | 25.4 | 0.5 | 50 | half dog-bone | 180 | 0.18 | 184.9 | 28 | 313.22 | 0.62
104 | twisted | 6 | 0 | 2000 | 25.4 | 0.5 | 50 | half dog-bone | 1800 | 0.18 | 184.9 | 28 | 410.16 | 0.52
105 | hooked end | 10 | 0 | 2600 | 30 | 0.38 | 79 | half dog-bone | 0.0008333 | 0.25 | 156 | 28 | 268.69 | 0.74 | [52] Cao Y Y Y, Yu Q L. Effect of inclination angle on hooked end steel fiber pullout behavior in ultra-high performance concrete[J]. Composite Structures, 2018, 201: 151-160. | The peak load and the displacement corresponding to the peak load is identified by origin.
106 | hooked end | 10 | 10 | 2600 | 30 | 0.38 | 79 | half dog-bone | 0.0008333 | 0.25 | 156 | 28 | 267.42 | 0.82
107 | hooked end | 10 | 20 | 2600 | 30 | 0.38 | 79 | half dog-bone | 0.0008333 | 0.25 | 156 | 28 | 256.34 | 0.72
108 | hooked end | 10 | 30 | 2600 | 30 | 0.38 | 79 | half dog-bone | 0.0008333 | 0.25 | 156 | 28 | 250.74 | 0.96
109 | straight | 10 | 0 | 2580 | 30 | 0.3 | 100 | dog-bone | 0.018 | 0.2 | 190.2 | 91 | 79.93 | 0.48 | [53] Kim J J, Yoo D Y. Effects of fiber shape and distance on the pullout behavior of steel fibers embedded in ultra-high-performance concrete[J]. Cement and Concrete Composites, 2019, 103: 213-223. | The 91 d age is equivalent to 3 days of warm water curing (90℃ ).
110 | hooked end | 10 | 0 | 2900 | 30 | 0.375 | 80 | dog-bone | 0.018 | 0.2 | 190.2 | 91 | 292.89 | 1.62
111 | twisted | 5 | 0 | 2428 | 30 | 0.3 | 100 | dog-bone | 0.018 | 0.2 | 190.2 | 91 | 153.83 | 1.32
112 | hooked end | 6.35 | 0 | 2094 | 30 | 0.38 | 78.9 | prism | 25.4 | 0.13 | 178 | 91 | 211.84 | 0.58 | [54] Abu-Lebdeh T, Hamoush S, Zornig B. Rate effect on pullout behavior of steel fibers embedded in very-high strength concrete[J]. American Journal of Engineering and Applied Sciences, 2010, 3(2). | The 91 d age is equivalent to 4 days of warm water curing (90℃ ).
113 | hooked end | 6.35 | 0 | 2094 | 30 | 0.38 | 78.9 | prism | 0.021 | 0.13 | 178 | 91 | 188.16 | 0.44
114 | hooked end | 9.5 | 0 | 2094 | 30 | 0.38 | 78.9 | prism | 25.1 | 0.13 | 172 | 91 | 240.86 | 0.6
115 | hooked end | 9.5 | 0 | 2094 | 30 | 0.38 | 78.9 | prism | 0.021 | 0.13 | 172 | 91 | 249.39 | 0.6
116 | hooked end | 12.7 | 0 | 2094 | 30 | 0.38 | 78.9 | prism | 25.1 | 0.13 | 172 | 91 | 311.25 | 0.64
117 | hooked end | 12.7 | 0 | 2094 | 30 | 0.38 | 78.9 | prism | 0.021 | 0.13 | 172 | 91 | 243 | 0.66
118 | hooked end | 6.35 | 0 | 1109 | 30 | 0.56 | 53.5 | prism | 25.4 | 0.13 | 157.3 | 91 | 118.88 | 0.66
119 | hooked end | 6.35 | 0 | 1109 | 30 | 0.56 | 53.5 | prism | 0.021 | 0.13 | 157.3 | 91 | 119.79 | 0.24
120 | hooked end | 12.7 | 0 | 1109 | 30 | 0.56 | 53.5 | prism | 25.4 | 0.13 | 164.7 | 91 | 274.41 | 0.96
121 | hooked end | 12.7 | 0 | 1109 | 30 | 0.56 | 53.5 | prism | 0.021 | 0.13 | 178.1 | 91 | 273.12 | 0.44
122 | hooked end | 10 | 0 | 1150 | 60 | 1.05 | 57 | prism | 0.3 | 0.16 | 155 | 28 | 894.01 | 0.66 | [55] Gebuhr G, Pise M, Sarhil M, et al. Analysis and evaluation of the pull‐out behavior of hooked steel fibers embedded in high and ultra‐high performance concrete for calibration of numerical models[J]. Structural Concrete, 2019, 20(4): 1254-1264.
123 | hooked end | 20 | 0 | 1150 | 60 | 1.05 | 57 | prism | 0.3 | 0.16 | 155 | 28 | 898.62 | 0.74
124 | hooked end | 30 | 0 | 1150 | 60 | 1.05 | 57 | prism | 0.3 | 0.16 | 155 | 28 | 811.06 | 0.7
125 | straight | 10 | 0 | 1150 | 55.4 | 1.05 | 52.8 | prism | 0.3 | 0.16 | 155 | 28 | 244.24 | 0.02
126 | straight | 20 | 0 | 1150 | 55.4 | 1.05 | 52.8 | prism | 0.3 | 0.16 | 155 | 28 | 410.14 | 2.1
127 | straight | 30 | 0 | 1150 | 55.4 | 1.05 | 52.8 | prism | 0.3 | 0.16 | 155 | 28 | 400.92 | 2.34
128 | straight | 6 | 0 | 2850 | 13 | 0.2 | 65 | prism | 0.005 | 0.11 | 129.6 | 1 | 15.97 | 3.12 | [56] Krahl P A, Gidrão G M S, Neto R B, et al. Effect of curing age on pullout behavior of aligned and inclined steel fibers embedded in UHPFRC[J]. Construction and Building Materials, 2021, 266: 121188.
129 | straight | 6 | 0 | 2850 | 13 | 0.2 | 65 | prism | 0.005 | 0.11 | 129.6 | 3 | 21.45 | 0.98
130 | straight | 6 | 0 | 2850 | 13 | 0.2 | 65 | prism | 0.005 | 0.11 | 129.6 | 7 | 41.58 | 1.08
131 | straight | 6 | 0 | 2850 | 13 | 0.2 | 65 | prism | 0.005 | 0.11 | 129.6 | 28 | 43.87 | 1.04
132 | straight | 5 | 30 | 2850 | 13 | 0.2 | 65 | prism | 0.005 | 0.11 | 129.6 | 1 | 12.24 | 2.32
133 | straight | 5 | 30 | 2850 | 13 | 0.2 | 65 | prism | 0.005 | 0.11 | 129.6 | 3 | 48 | 2.5
134 | straight | 5 | 30 | 2850 | 13 | 0.2 | 65 | prism | 0.005 | 0.11 | 129.6 | 7 | 49.77 | 0.8
135 | straight | 5 | 30 | 2850 | 13 | 0.2 | 65 | prism | 0.005 | 0.11 | 129.6 | 28 | 60.14 | 1.72
136 | straight | 3.5 | 45 | 2850 | 13 | 0.2 | 65 | prism | 0.005 | 0.11 | 129.6 | 1 | 22.29 | 3.94
137 | straight | 3.5 | 45 | 2850 | 13 | 0.2 | 65 | prism | 0.005 | 0.11 | 129.6 | 3 | 40.84 | 3.44
138 | straight | 3.5 | 45 | 2850 | 13 | 0.2 | 65 | prism | 0.005 | 0.11 | 129.6 | 7 | 58 | 3.42
139 | straight | 3.5 | 45 | 2850 | 13 | 0.2 | 65 | prism | 0.005 | 0.11 | 129.6 | 28 | 80.88 | 2.42
140 | straight | 8 | 0 | 2580 | 30 | 0.3 | 100 | dog-bone | 0.018 | 0.21 | 179.1 | 91 | 106.05 | 0.98 | [57] Cui Z, Ning Q, Oh T, et al. Utilization of electric arc furnace reducing slag as a cement alternative in ultra-high-performance fiber-reinforced concrete: insights into mechanical performance enhancement[J]. Cement and Concrete Composites, 2026: 106604.
141 | straight | 8 | 45 | 2580 | 30 | 0.3 | 100 | dog-bone | 0.018 | 0.21 | 179.1 | 91 | 130.68 | 2.38
142 | straight | 6.5 | 0 | 2600 | 13 | 0.2 | 65 | half dog-bone | 0.025 | 0.15 | 194 | 28 | 38.57 | 1.52 | [17] Xu M, Hallinan B, Wille K. Effect of loading rates on pullout behavior of high strength steel fibers embedded in ultra-high performance concrete[J]. Cement and Concrete Composites, 2016, 70: 98-109. | The displacement corresponding to the peak load is identified by origin.
143 | straight | 6.5 | 0 | 2600 | 13 | 0.2 | 65 | half dog-bone | 0.25 | 0.15 | 194 | 28 | 42.86 | 3.04
144 | straight | 6.5 | 0 | 2600 | 13 | 0.2 | 65 | half dog-bone | 2.5 | 0.15 | 194 | 28 | 42.38 | 2.52
145 | straight | 6.5 | 0 | 2600 | 13 | 0.2 | 65 | half dog-bone | 25 | 0.15 | 194 | 28 | 45.48 | 0.68
146 | straight | 6.5 | 0 | 2900 | 26.4 | 0.38 | 69.4 | half dog-bone | 0.025 | 0.15 | 194 | 28 | 131.48 | 1.04
147 | straight | 6.5 | 0 | 2900 | 26.4 | 0.38 | 69.4 | half dog-bone | 0.25 | 0.15 | 194 | 28 | 136.8 | 1.14
148 | straight | 6.5 | 0 | 2900 | 26.4 | 0.38 | 69.4 | half dog-bone | 2.5 | 0.15 | 194 | 28 | 140.29 | 0.74
149 | straight | 6.5 | 0 | 2900 | 26.4 | 0.38 | 69.4 | half dog-bone | 25 | 0.15 | 194 | 28 | 132.2 | 0.86
150 | straight | 6.5 | 20 | 2900 | 26.4 | 0.38 | 69.4 | half dog-bone | 0.025 | 0.15 | 194 | 28 | 128.8 | 0.96
151 | straight | 6.5 | 20 | 2900 | 26.4 | 0.38 | 69.4 | half dog-bone | 25 | 0.15 | 194 | 28 | 158.23 | 1.22
152 | straight | 6.5 | 45 | 2900 | 26.4 | 0.38 | 69.4 | half dog-bone | 0.025 | 0.15 | 194 | 28 | 144.01 | 1.88
153 | straight | 6.5 | 45 | 2900 | 26.4 | 0.38 | 69.4 | half dog-bone | 25 | 0.15 | 194 | 28 | 152.76 | 1.7
154 | twisted | 6.5 | 0 | 3100 | 30 | 0.3 | 100 | half dog-bone | 0.025 | 0.15 | 194 | 28 | 170.67 | 1
155 | twisted | 6.5 | 0 | 3100 | 30 | 0.3 | 100 | half dog-bone | 0.25 | 0.15 | 194 | 28 | 182.23 | 1.24
156 | twisted | 6.5 | 0 | 3100 | 30 | 0.3 | 100 | half dog-bone | 25 | 0.15 | 194 | 28 | 195.4 | 1.26
157 | straight | 6.5 | 0 | 2788 | 13 | 0.2 | 65 | half dog-bone | 0.018 | 0.25 | 152.5 | 91 | 29.53 | 0.34 | [58] Yoo D Y, Park J J, Kim S W. Fiber pullout behavior of HPFRCC: Effects of matrix strength and fiber type[J]. Composite Structures, 2017, 174: 263-276. | The 91 d age is equivalent to 4 days of warm water curing (90℃ ).The displacement corresponding to the peak load is identified by origin.
158 | straight | 6.5 | 0 | 2788 | 13 | 0.2 | 65 | half dog-bone | 0.018 | 0.2 | 190.2 | 91 | 32.91 | 0.36
159 | straight | 9.75 | 0 | 2500 | 19.5 | 0.2 | 97.5 | half dog-bone | 0.018 | 0.25 | 152.5 | 91 | 41.56 | 0.26
160 | straight | 9.75 | 0 | 2500 | 19.5 | 0.2 | 97.5 | half dog-bone | 0.018 | 0.2 | 190.2 | 91 | 45.23 | 0.48
161 | straight | 15 | 0 | 2580 | 30 | 0.3 | 100 | half dog-bone | 0.018 | 0.25 | 152.5 | 91 | 68.72 | 0.84
162 | straight | 15 | 0 | 2580 | 30 | 0.3 | 100 | half dog-bone | 0.018 | 0.2 | 190.2 | 91 | 72.31 | 0.72
163 | hooked end | 15 | 0 | 2630 | 30 | 0.375 | 80 | half dog-bone | 0.018 | 0.25 | 152.5 | 91 | 205.1 | 1.34
164 | hooked end | 15 | 0 | 2630 | 30 | 0.375 | 80 | half dog-bone | 0.018 | 0.2 | 190.2 | 91 | 198.82 | 1.4
165 | straight | 10 | 0 | 2788 | 13 | 0.2 | 65 | dog-bone | 0.018 | 0.2 | 128.1 | 91 | 35.29 | 0.8 | [16] Yoo D Y, Kim S, Kim J J, et al. An experimental study on pullout and tensile behavior of ultra-high-performance concrete reinforced with various steel fibers[J]. Construction and Building Materials, 2019, 206: 46-61. | The 91 d age is equivalent to 3 days of warm water curing (90℃ ).The displacement corresponding to the peak load is identified by origin.
166 | straight | 10 | 30 | 2788 | 13 | 0.2 | 65 | dog-bone | 0.018 | 0.2 | 128.1 | 91 | 40.97 | 4
167 | straight | 10 | 45 | 2788 | 13 | 0.2 | 65 | dog-bone | 0.018 | 0.2 | 128.1 | 91 | 36.57 | 4.9
168 | straight | 10 | 60 | 2788 | 13 | 0.2 | 65 | dog-bone | 0.018 | 0.2 | 128.1 | 91 | 35.25 | 3.2
169 | twisted | 5 | 0 | 2428 | 30 | 0.3 | 100 | dog-bone | 0.018 | 0.2 | 128.1 | 91 | 82.29 | 1.3
170 | twisted | 5 | 30 | 2428 | 30 | 0.3 | 100 | dog-bone | 0.018 | 0.2 | 128.1 | 91 | 86.24 | 1.1
171 | twisted | 5 | 45 | 2428 | 30 | 0.3 | 100 | dog-bone | 0.018 | 0.2 | 128.1 | 91 | 78.27 | 1.6
172 | twisted | 5 | 60 | 2428 | 30 | 0.3 | 100 | dog-bone | 0.018 | 0.2 | 128.1 | 91 | 79.35 | 1.46
173 | hooked end | 10 | 0 | 2900 | 30 | 0.375 | 80 | dog-bone | 0.018 | 0.2 | 128.1 | 91 | 264.59 | 1.1
174 | hooked end | 10 | 30 | 2900 | 30 | 0.375 | 80 | dog-bone | 0.018 | 0.2 | 128.1 | 91 | 282.7 | 2.28
175 | hooked end | 10 | 45 | 2900 | 30 | 0.375 | 80 | dog-bone | 0.018 | 0.2 | 128.1 | 91 | 280.62 | 2
176 | hooked end | 10 | 60 | 2900 | 30 | 0.375 | 80 | dog-bone | 0.018 | 0.2 | 128.1 | 91 | 239.93 | 3.48
177 | straight | 10 | 0 | 2788 | 30 | 0.2 | 150 | dog-bone | 0.018 | 0.2 | 150 | 91 | 35.94 | 0.8 | [59] Yoo D Y, Kim S. Comparative pullout behavior of half-hooked and commercial steel fibers embedded in UHPC under static and impact loads[J]. Cement and Concrete Composites, 2019, 97: 89-106. | The 91 d age is equivalent to 3 days of warm water curing (90℃ ).The displacement corresponding to the peak load is identified by origin.
178 | straight | 10 | 30 | 2788 | 30 | 0.2 | 150 | dog-bone | 0.018 | 0.2 | 150 | 91 | 40.28 | 3.8
179 | straight | 10 | 45 | 2788 | 30 | 0.2 | 150 | dog-bone | 0.018 | 0.2 | 150 | 91 | 36.82 | 4.9
180 | straight | 10 | 60 | 2788 | 30 | 0.2 | 150 | dog-bone | 0.018 | 0.2 | 150 | 91 | 35.31 | 3.1
181 | hooked end | 10 | 0 | 2900 | 30 | 0.375 | 80 | dog-bone | 0.018 | 0.2 | 150 | 91 | 267.78 | 1
182 | hooked end | 10 | 30 | 2900 | 30 | 0.375 | 80 | dog-bone | 0.018 | 0.2 | 150 | 91 | 275.32 | 2.2
183 | hooked end | 10 | 45 | 2900 | 30 | 0.375 | 80 | dog-bone | 0.018 | 0.2 | 150 | 91 | 280.74 | 2
184 | hooked end | 10 | 60 | 2900 | 30 | 0.375 | 80 | dog-bone | 0.018 | 0.2 | 150 | 91 | 239.15 | 3.4
185 | twisted | 5 | 0 | 2428 | 30 | 0.3 | 100 | dog-bone | 0.018 | 0.2 | 150 | 91 | 82.09 | 1.3
186 | twisted | 5 | 30 | 2428 | 30 | 0.3 | 100 | dog-bone | 0.018 | 0.2 | 150 | 91 | 87 | 1.14
187 | twisted | 5 | 45 | 2428 | 30 | 0.3 | 100 | dog-bone | 0.018 | 0.2 | 150 | 91 | 80.71 | 1.64
188 | twisted | 5 | 60 | 2428 | 30 | 0.3 | 100 | dog-bone | 0.018 | 0.2 | 150 | 91 | 80.82 | 1.5
189 | straight | 10 | 0 | 2788 | 30 | 0.2 | 150 | dog-bone | 315.9 | 0.2 | 150 | 91 | 67.98 | 1.2
190 | straight | 10 | 0 | 2788 | 30 | 0.2 | 150 | dog-bone | 511.1 | 0.2 | 150 | 91 | 95.94 | 0.3
191 | straight | 10 | 30 | 2788 | 30 | 0.2 | 150 | dog-bone | 454.7 | 0.2 | 150 | 91 | 84.57 | 2.8
192 | straight | 10 | 30 | 2788 | 30 | 0.2 | 150 | dog-bone | 514.6 | 0.2 | 150 | 91 | 108.4 | 0.32
193 | straight | 10 | 45 | 2788 | 30 | 0.2 | 150 | dog-bone | 534.6 | 0.2 | 150 | 91 | 74.33 | 1
194 | straight | 10 | 45 | 2788 | 30 | 0.2 | 150 | dog-bone | 660.8 | 0.2 | 150 | 91 | 85.51 | 1.1
195 | straight | 10 | 60 | 2788 | 30 | 0.2 | 150 | dog-bone | 779.2 | 0.2 | 150 | 91 | 58.81 | 4.4
196 | straight | 10 | 60 | 2788 | 30 | 0.2 | 150 | dog-bone | 1022.7 | 0.2 | 150 | 91 | 86.33 | 2.3
197 | hooked end | 10 | 0 | 2900 | 30 | 0.375 | 80 | dog-bone | 425.7 | 0.2 | 150 | 91 | 355.67 | 0.7
198 | hooked end | 10 | 0 | 2900 | 30 | 0.375 | 80 | dog-bone | 927.1 | 0.2 | 150 | 91 | 416.1 | 0.6
199 | hooked end | 10 | 30 | 2900 | 30 | 0.375 | 80 | dog-bone | 428.8 | 0.2 | 150 | 91 | 334.34 | 1.2
200 | hooked end | 10 | 30 | 2900 | 30 | 0.375 | 80 | dog-bone | 941.9 | 0.2 | 150 | 91 | 448.31 | 1.38
201 | hooked end | 10 | 45 | 2900 | 30 | 0.375 | 80 | dog-bone | 538.3 | 0.2 | 150 | 91 | 256.52 | 1.78
202 | hooked end | 10 | 45 | 2900 | 30 | 0.375 | 80 | dog-bone | 1131.4 | 0.2 | 150 | 91 | 328.57 | 1.7
203 | hooked end | 10 | 60 | 2900 | 30 | 0.375 | 80 | dog-bone | 595.8 | 0.2 | 150 | 91 | 239.27 | 2.2
204 | hooked end | 10 | 60 | 2900 | 30 | 0.375 | 80 | dog-bone | 1221.5 | 0.2 | 150 | 91 | 265.54 | 3.3
205 | twisted | 5 | 0 | 2428 | 30 | 0.3 | 100 | dog-bone | 315.5 | 0.2 | 150 | 91 | 160.98 | 0.7
206 | twisted | 5 | 0 | 2428 | 30 | 0.3 | 100 | dog-bone | 936.7 | 0.2 | 150 | 91 | 232.18 | 0.5
207 | twisted | 5 | 30 | 2428 | 30 | 0.3 | 100 | dog-bone | 377.9 | 0.2 | 150 | 91 | 147.47 | 1.26
208 | twisted | 5 | 30 | 2428 | 30 | 0.3 | 100 | dog-bone | 995.8 | 0.2 | 150 | 91 | 191.8 | 0.26
209 | twisted | 5 | 45 | 2428 | 30 | 0.3 | 100 | dog-bone | 398.1 | 0.2 | 150 | 91 | 137.66 | 0.86
210 | twisted | 5 | 45 | 2428 | 30 | 0.3 | 100 | dog-bone | 985.9 | 0.2 | 150 | 91 | 180.88 | 0.46
211 | twisted | 5 | 60 | 2428 | 30 | 0.3 | 100 | dog-bone | 592.6 | 0.2 | 150 | 91 | 99.73 | 1.66
212 | twisted | 5 | 60 | 2428 | 30 | 0.3 | 100 | dog-bone | 1159 | 0.2 | 150 | 91 | 152.82 | 1.1

## dataset-2
No. | Fiber shape | Embedded length | Angle of inclination | Tensile strength | Length | Diameter | Aspect ratio Lf/Df | Fiber pull-out Specimen shape | Loading rate | W/B | Compressive strength | Curing age | Pmax | Slip | References | Note
1 | hooked end | 10 | 0 | 1345 | 35 | 0.55 | 65 | prism | 0.05 | 0.3 | 99.53 | 56 | 183.06 | 0.66 | [68] Benedetty C A, Krahl P A, Almeida L C, et al. Interfacial mechanics of steel fibers in a high-strength fiber-reinforced self compacting concrete[J]. Construction and Building Materials, 2021, 301: 124344.
2 | straight | 10 | 45 | 2580 | 30 | 0.3 | 100 | dog-bone | 0.018 | 0.2 | 128.1 | 28 | 83.05 | 1.94 | [69] Yoo D Y, Chun B, Kim J J. Effect of calcium sulfoaluminate-based expansive agent on rate dependent pullout behavior of straight steel fiber embedded in UHPC[J]. Cement and Concrete Research, 2019, 122: 196-211.

## P-s-original-1
| 1 |  | 2 |  | 3 |  | 4 |  | 5 |  | 6 |  | 7 |  | 8 |  | 9 |  | 10 |  | 11 |  | 12 |  | 13 |  | 14 |  | 15 |  | 16 |  | 17 |  | 18 |  | 19 |  | 20 |  | 21 |  | 22 |  | 23 |  | 24 |  | 25 |  | 26 |  | 27 |  | 28 |  | 29 |  | 30 |  | 31 |  | 32 |  | 33 |  | 34 |  | 35 |  | 36 |  | 37 |  | 38 |  | 39 |  | 40 |  | 41 |  | 42 |  | 43 |  | 44 |  | 45 |  | 46 |  | 47 |  | 48 |  | 49 |  | 50 |  | 51 |  | 52 |  | 53 |  | 54 |  | 55 |  | 56 |  | 57 |  | 58 |  | 59 |  | 60 |  | 61 |  | 62 |  | 63 |  | 64 |  | 65 |  | 66 |  | 67 |  | 68 |  | 69 |  | 70 |  | 71 |  | 72 |  | 73 |  | 74 |  | 75 |  | 76 |  | 77 |  | 78 |  | 79 |  | 80 |  | 81 |  | 82 |  | 83 |  | 84 |  | 85 |  | 86 |  | 87 |  | 88 |  | 89 |  | 90 |  | 91 |  | 92 |  | 93 |  | 94 |  | 95 |  | 96 |  | 97 |  | 98 |  | 99 |  | 100 |  | 101 |  | 102 |  | 103 |  | 104 |  | 105 |  | 106 |  | 107 |  | 108 |  | 109 |  | 110 |  | 111 |  | 112 |  | 113 |  | 114 |  | 115 |  | 116 |  | 117 |  | 118 |  | 119 |  | 120 |  | 121 |  | 122 |  | 123 |  | 124 |  | 125 |  | 126 |  | 127 |  | 128 |  | 129 |  | 130 |  | 131 |  | 132 |  | 133 |  | 134 |  | 135 |  | 136 |  | 137 |  | 138 |  | 139 |  | 140 |  | 141 |  | 142 |  | 143 |  | 144 |  | 145 |  | 146 |  | 147 |  | 148 |  | 149 |  | 150 |  | 151 |  | 152 |  | 153 |  | 154 |  | 155 |  | 156 |  | 157 |  | 158 |  | 159 |  | 160 |  | 161 |  | 162 |  | 163 |  | 164 |  | 165 |  | 166 |  | 167 |  | 168 |  | 169 |  | 170 |  | 171 |  | 172 |  | 173 |  | 174 |  | 175 |  | 176 |  | 177 |  | 178 |  | 179 |  | 180 |  | 181 |  | 182 |  | 183 |  | 184 |  | 185 |  | 186 |  | 187 |  | 188 |  | 189 |  | 190 |  | 191 |  | 192 |  | 193 |  | 194 |  | 195 |  | 196 |  | 197 |  | 198 |  | 199 |  | 200 |  | 201 |  | 202 |  | 203 |  | 204 |  | 205 |  | 206 |  | 207 |  | 208 |  | 209 |  | 210 |  | 211 |  | 212
Slip | P | Slip | P | Slip | P | Slip | P | Slip | P | Slip | P | Slip | P | Slip | P | Slip | P | Slip | P | Slip | P | Slip | P | Slip | P | Slip | P | Slip | P | Slip | P | Slip | P | Slip | P | Slip | P | Slip | P | Slip | P | Slip | P | Slip | P | Slip | P | Slip | P | Slip | P | Slip | P | Slip | P | Slip | P | Slip | P | Slip | P | Slip | P | Slip | P | Slip | P | Slip | P | Slip | P | Slip | P | Slip | P | Slip | P | Slip | P | Slip | P | Slip | P | Slip | P | Slip | P | Slip | P | Slip | P | Slip | P | Slip | P | Slip | P | Slip | P | Slip | P | Slip | P | Slip | P | Slip | P | Slip | P | Slip | P | Slip | P | Slip | P | Slip | P | Slip | P | Slip | P | Slip | P | Slip | P | Slip | P | Slip | P | Slip | P | Slip | P | Slip | P | Slip | P | Slip | P | Slip | P | Slip | P | Slip | P | Slip | P | Slip | P | Slip | P | Slip | P | Slip | P | Slip | P | Slip | P | Slip | P | Slip | P | Slip | P | Slip | P | Slip | P | Slip | P | Slip | P | Slip | P | Slip | P | Slip | P | Slip | P | Slip | P | Slip | P | Slip | P | Slip | P | Slip | P | Slip | P | Slip | P | Slip | P | Slip | P | Slip | P | Slip | P | Slip | P | Slip | P | Slip | P | Slip | P | Slip | P | Slip | P | Slip | P | Slip | P | Slip | P | Slip | P | Slip | P | Slip | P | Slip | P | Slip | P | Slip | P | Slip | P | Slip | P | Slip | P | Slip | P | Slip | P | Slip | P | Slip | P | Slip | P | Slip | P | Slip | P | Slip | P | Slip | P | Slip | P | Slip | P | Slip | P | Slip | P | Slip | P | Slip | P | Slip | P | Slip | P | Slip | P | Slip | P | Slip | P | Slip | P | Slip | P | Slip | P | Slip | P | Slip | P | Slip | P | Slip | P | Slip | P | Slip | P | Slip | P | Slip | P | Slip | P | Slip | P | Slip | P | Slip | P | Slip | P | Slip | P | Slip | P | Slip | P | Slip | P | Slip | P | Slip | P | Slip | P | Slip | P | Slip | P | Slip | P | Slip | P | Slip | P | Slip | P | Slip | P | Slip | P | Slip | P | Slip | P | Slip | P | Slip | P | Slip | P | Slip | P | Slip | P | Slip | P | Slip | P | Slip | P | Slip | P | Slip | P | Slip | P | Slip | P | Slip | P | Slip | P | Slip | P | Slip | P | Slip | P | Slip | P | Slip | P | Slip | P | Slip | P | Slip | P | Slip | P | Slip | P | Slip | P | Slip | P | Slip | P | Slip | P | Slip | P | Slip | P | Slip | P | Slip | P | Slip | P | Slip | P | Slip | P | Slip | P | Slip | P | Slip | P | Slip | P
0 | 24.28 | 0.02 | 8.29 | 0 | 0.83 | 0.01 | 3.45 | 0.01 | 2 | 0.01 | 1.15 | 0 | 0 | 0 | 74.27 | 0 | 1.41 | 0 | 1.62 | 0 | 1.41 | 0.05 | 2.27 | 0 | 1.4 | 0 | 10.44 | 0 | 5.06 | 0 | 1.13 | 0 | 1.69 | 0 | 2.25 | 0 | 0 | 0 | 0.56 | 0.02 | 6.74 | 0 | 2.81 | 0.01 | 0.45 | 0 | 1.81 | 0 | 11.04 | 0.03 | 0.98 | 0 | 4.01 | 0.02 | 7.03 | 0.05 | 3.03 | 0.02 | 4.01 | 0.02 | 3.01 | 0.02 | 4.03 | 0 | 5.02 | 0.04 | 3.01 | 0.05 | 4.04 | 0 | 5.05 | 0.01 | 6.89 | 0.03 | 2.29 | 0.01 | 4.62 | 0 | 2.3 | 0.01 | 2.29 | 0.01 | 4.62 | 0 | 2.3 | 0.02 | 3.13 | 0.01 | 3.46 | 0.01 | 2.29 | 0.09 | 3.77 | 0.02 | 21.77 | 0.03 | 1.25 | 0.01 | 0.5 | 0.01 | 1 | 0 | 0.25 | 0 | 0.5 | 0 | 0 | 0 | 0.63 | 0 | 0.63 | 0 | 1.88 | 0 | 13.35 | 0 | 10.34 | 0 | 0.93 | 0 | 6.02 | 0 | 10.17 | 0 | 13.7 | 0.01 | 1.01 | 0 | 1.01 | 0.02 | 2.75 | 0.04 | 5.01 | 0 | 0 | 0 | 1.43 | 0 | 3.02 | 0.01 | 0.71 | 0 | 6.23 | 0.02 | 0.71 | 0 | 3.79 | 0 | 5.69 | 0 | 2.85 | 0 | 0 | 0 | 0.1 | 0 | 0 | 0 | 0 | 0 | 0.27 | 0 | 0 | 0 | 0.15 | 0 | 0 | 0 | 0 | 0 | 0 | 0 | 0.59 | 0 | 0 | 0 | 0 | 0 | 0 | 0 | 0 | 0 | 0.59 | 0 | 0.59 | 0 | 0 | 0.01 | 0.74 | 0.02 | 0 | 0.02 | 0 | 0 | 2.23 | 0 | 0.74 | 0 | 1.51 | 0 | 0 | 0 | 4.54 | 0 | 3.02 | 0 | 3.02 | 0 | 0.74 | 0 | 1.47 | 0 | 3.69 | 0 | 2.21 | 0 | 1.74 | 0 | 5.19 | 0.07 | 5.13 | 0 | 1.32 | 0 | 0 | 0 | 0 | 0 | 42.1 | 0 | 0 | 0 | 3.6 | 0 | 0 | 0 | 22.2 | 0 | 0 | 0 | 23.41 | 0 | 96.77 | 0 | 92.17 | 0 | 78.34 | 0 | 96.77 | 0 | 87.56 | 0 | 96.77 | 0 | 0.97 | 0 | 0.65 | 0.01 | 0.72 | 0.01 | 0.65 | 0.03 | 0.65 | 0.04 | 0.98 | 0.04 | 2.01 | 0.04 | 1.31 | 0.03 | 0.65 | 0.1 | 1.26 | 0.04 | 1.09 | 0.01 | 1.3 | 0 | 7.7 | 0 | 0 | 0 | 0.24 | 0 | 5.95 | 0 | 4.05 | 0 | 1.9 | 0 | 1.59 | 0 | 0.53 | 0 | 0.53 | 0 | 1.82 | 0 | 5.5 | 0 | 5.5 | 0 | 0.5 | 0 | 6.65 | 0 | 0.57 | 0 | 0 | 0 | 2.3 | 0 | 0.45 | 0.02 | 0.22 | 0 | 0 | 0 | 0 | 0 | 0 | 0 | 0 | 0 | 0 | 0 | 0 | 0 | 0.44 | 0 | 1.57 | 0 | 0.5 | 0 | 2.14 | 0.01 | 1 | 0 | 0.8 | 0 | 5.98 | 0 | 5 | 0.02 | 1.66 | 0 | 16.02 | 0 | 0.94 | 0 | 2 | 0 | 0 | 0 | 1.45 | 0 | 3.08 | 0 | 0.38 | 0 | 0.82 | 0 | 6.72 | 0 | 3.3 | 0 | 5.77 | 0 | 5.28 | 0 | 2.92 | 0 | 0 | 0 | 0.9 | 0 | 1.07 | 0 | 1.07 | 0 | 0.69 | 0 | 0.57 | 0 | 0.69 | 0 | 0.63 | 0 | 6.03 | 0 | 0.5 | 0 | 2.59 | 0 | 3.53 | 0 | 4.01 | 0 | 16.02 | 0 | 3.89 | 0 | 39.35 | 0 | 42.88 | 0 | 5.42 | 0 | 0 | 0 | 2.03 | 0 | 2.07 | 0 | 1.08 | 0 | 2.07 | 0 | 0.75 | 0 | 2.07 | 0 | 3.53
0 | 27.12 | 0.02 | 6.39 | 0.01 | 5.18 | 0.01 | 5.87 | 0.01 | 8.43 | 0.03 | 3.97 | 0.02 | 5.12 | 0 | 69.58 | 0 | 5.12 | 0.18 | 3.24 | 0.01 | 8.58 | 0.25 | 3.4 | 0.03 | 6.07 | 0 | 16.92 | 0 | 2.25 | 0.02 | 3.38 | 0 | 3.93 | 0 | 7.87 | 0 | 2.25 | 0.02 | 2.25 | 0.02 | 9.43 | 0 | 1.13 | 0.04 | 1.69 | 0.04 | 4.69 | 0.01 | 16.06 | 0.07 | 5.05 | 0.02 | 19.06 | 0.02 | 2.01 | 0.07 | 7.07 | 0.05 | 8.02 | 0.05 | 8.03 | 0.05 | 10.09 | 0.02 | 26.08 | 0.06 | 7.03 | 0.1 | 4.05 | 0.01 | 11.03 | 0.01 | 3.44 | 0.08 | 6.87 | 0.01 | 17.31 | 0.01 | 13.79 | 0.06 | 8.02 | 0.01 | 10.39 | 0.02 | 8.04 | 0.08 | 11.87 | 0.02 | 8.08 | 0.02 | 8.04 | 0.15 | 9.38 | 0.02 | 12.42 | 0.04 | 2.72 | 0.02 | 1.75 | 0.01 | 2.51 | 0.01 | 1.75 | 0.01 | 1.75 | 0.01 | 1.1 | 0.02 | 3.75 | 0.04 | 6.06 | 0.07 | 5 | 0 | 15.23 | 0 | 11.14 | 0 | 5.56 | 0 | 0.93 | 0 | 1.21 | 0 | 12.33 | 0.01 | 4.04 | 0 | 7.58 | 0.04 | 0.91 | 0.04 | 1.37 | 0 | 0.36 | 0 | 7.13 | 0.01 | 6.59 | 0.01 | 3.52 | 0 | 9.99 | 0.02 | 3.52 | 0 | 0 | 0 | 1.9 | 0 | 5.69 | 0 | 1.32 | 0 | 0.61 | 0 | 0.6 | 0 | 0.88 | 0 | 1.38 | 0.02 | 0.29 | 0.02 | 0.88 | 0.03 | 0.73 | 0 | 2.37 | 0 | 0.08 | 0 | 4.73 | 0 | 3.55 | 0 | 3.55 | 0.01 | 2.38 | 0.01 | 2.38 | 0 | 4.16 | 0 | 2.97 | 0 | 2.97 | 0.06 | 5.19 | 0.07 | 4.45 | 0.04 | 4.45 | 0 | 7.42 | 0 | 4.45 | 0 | 9.09 | 0 | 9.09 | 0 | 15.15 | 0 | 21.21 | 0 | 10.6 | 0 | 5.62 | 0 | 4.42 | 0 | 11.95 | 0 | 8.38 | 0.03 | 6.08 | 0.07 | 15.58 | 0.18 | 13.01 | 0 | 15.79 | 0.01 | 5.26 | 0.03 | 7.26 | 0 | 55.16 | 0.03 | 10.8 | 0.03 | 14.4 | 0 | 4.8 | 0 | 26.4 | 0 | 10.92 | 0 | 45.26 | 0 | 78.34 | 0 | 73.73 | 0 | 59.91 | 0 | 82.95 | 0 | 41.47 | 0 | 82.95 | 0.03 | 2.82 | 0.03 | 1.62 | 0.01 | 3.83 | 0.01 | 2.27 | 0.07 | 0.98 | 0.07 | 2.29 | 0.1 | 5.17 | 0.06 | 2.94 | 0.08 | 1.95 | 0.15 | 2.92 | 0.13 | 4.64 | 0.03 | 2.87 | 0 | 5.43 | 0 | 3.05 | 0 | 0.71 | 0 | 6.67 | 0 | 5 | 0 | 2.62 | 0 | 3.71 | 0 | 21.34 | 0 | 2.12 | 0 | 3.57 | 0 | 3.51 | 0 | 2.51 | 0 | 3.02 | 0 | 1.51 | 0 | 2.3 | 0 | 1.72 | 0 | 4.6 | 0 | 1.34 | 0.02 | 1.12 | 0 | 0.46 | 0 | 0.68 | 0 | 1.54 | 0 | 2.05 | 0 | 4.79 | 0 | 0 | 0 | 3.1 | 0 | 4.21 | 0.1 | 4.27 | 0.1 | 5.28 | 0.01 | 3.32 | 0 | 3.58 | 0 | 0.8 | 0 | 3.16 | 0.02 | 5.81 | 0 | 3.06 | 0 | 8.01 | 0.1 | 8.95 | 0 | 0.88 | 0 | 2.32 | 0 | 2.01 | 0 | 1.63 | 0 | 5.89 | 0 | 14.49 | 0 | 8.36 | 0.1 | 10.49 | 0 | 1.74 | 0 | 0.57 | 0 | 3.25 | 0 | 3.3 | 0 | 13.82 | 0 | 3.58 | 0 | 3.2 | 0 | 15.96 | 0 | 2.83 | 0 | 22.24 | 0 | 1.07 | 0 | 2.64 | 0 | 10.49 | 0 | 44.06 | 0 | 14.49 | 0 | 4.71 | 0 | 14.37 | 0 | 31.34 | 0 | 2.59 | 0 | 14.73 | 0 | 4.15 | 0 | 6.69 | 0 | 6.93 | 0 | 3.2 | 0 | 6.93 | 0 | 3.2 | 0 | 6.17 | 0 | 9.52
0 | 32.06 | 0.03 | 34.36 | 0.01 | 8.01 | 0.01 | 1.38 | 0.01 | 4.56 | 0.03 | 6.56 | 0.03 | 17.95 | 0 | 64.88 | 0.01 | 16.93 | 0.25 | 7.55 | 0.01 | 5.46 | 0.35 | 5.01 | 0.03 | 3.73 | 0 | 0.56 | 0 | 8.04 | 0.05 | 5.06 | 0.01 | 7.04 | 0 | 4.49 | 0.01 | 5.06 | 0.06 | 3.94 | 0.02 | 4.49 | 0 | 5.21 | 0.07 | 2.94 | 0.06 | 6.74 | 0.02 | 6.02 | 0.1 | 9.5 | 0.02 | 15.05 | 0.04 | 13.05 | 0.09 | 9.97 | 0.07 | 13.63 | 0.08 | 15.06 | 0.08 | 17.59 | 0.02 | 18.06 | 0.07 | 12.05 | 0.15 | 6.08 | 0.02 | 16.05 | 0.03 | 12.63 | 0.12 | 11.45 | 0.02 | 9.24 | 0.01 | 8.04 | 0.09 | 14.89 | 0.02 | 17.31 | 0.06 | 11.39 | 0.11 | 18.98 | 0.02 | 15 | 0.03 | 17.23 | 0.17 | 12.6 | 0.02 | 5.87 | 0.04 | 4.01 | 0.02 | 4.85 | 0.02 | 3.76 | 0.02 | 3.25 | 0.02 | 3.25 | 0.02 | 3.55 | 0.04 | 6.88 | 0.07 | 9.38 | 0.07 | 9.38 | 0 | 14.22 | 0.01 | 12.28 | 0 | 8.8 | 0 | 3.7 | 0 | 8.68 | 0 | 10.96 | 0.01 | 6.57 | 0 | 4.04 | 0.06 | 4.58 | 0.07 | 8.79 | 0 | 0.91 | 0 | 14.26 | 0.01 | 0.43 | 0.02 | 7.05 | 0.01 | 13.04 | 0.03 | 5.64 | 0.01 | 15.18 | 0.01 | 11.38 | 0.01 | 9.49 | 0 | 2.64 | 0 | 1.01 | 0 | 1.06 | 0 | 1.47 | 0 | 2.4 | 0.03 | 1.47 | 0.04 | 1.61 | 0.04 | 2.05 | 0 | 5.92 | 0.01 | 7.69 | 0.05 | 10.07 | 0 | 6.51 | 0 | 7.69 | 0.02 | 5.95 | 0.02 | 5.35 | 0.01 | 8.92 | 0.02 | 5.95 | 0.01 | 6.54 | 0.09 | 10.39 | 0.08 | 8.9 | 0.05 | 9.64 | 0 | 14.09 | 0 | 9.64 | 0 | 21.21 | 0 | 18.18 | 0.01 | 25.76 | 0 | 30.3 | 0 | 19.7 | 0 | 8.85 | 0 | 7.37 | 0 | 7.36 | 0.01 | 12.65 | 0.05 | 10.43 | 0.14 | 28.57 | 0.26 | 24.52 | 0 | 30.26 | 0.01 | 11.84 | 0.03 | 15.97 | 0.03 | 1.45 | 0.03 | 23.4 | 0.03 | 27 | 0 | 9.6 | 0 | 0 | 0 | 20.29 | 0 | 0 | 0 | 46.08 | 0 | 55.3 | 0 | 41.47 | 0 | 64.52 | 0 | 23.04 | 0 | 59.91 | 0.15 | 3.86 | 0.04 | 2.92 | 0.02 | 7.12 | 0.01 | 3.57 | 0.15 | 1.52 | 0.11 | 3.6 | 0.11 | 7.35 | 0.1 | 4.58 | 0.14 | 2.68 | 0.19 | 3.25 | 0.18 | 6.96 | 0.08 | 4.87 | 0 | 3.17 | 0.02 | 6.61 | 0 | 1.43 | 0 | 7.38 | 0 | 6.16 | 0 | 5.24 | 0 | 5.83 | 0 | 3.11 | 0 | 3.71 | 0 | 5.39 | 0 | 1 | 0 | 0.5 | 0 | 5.03 | 0 | 4.03 | 0 | 4.6 | 0 | 3.45 | 0.01 | 32.76 | 0 | 2.24 | 0.02 | 2.24 | 0 | 1.14 | 0 | 1.37 | 0 | 3.08 | 0 | 12.31 | 0 | 2.4 | 0 | 0.8 | 0.02 | 5.31 | 0 | 7.35 | 0.1 | 6.91 | 0.1 | 8.98 | 0.02 | 5.31 | 0 | 5.51 | 0 | 3.58 | 0 | 0.8 | 0.02 | 10.78 | 0 | 9.9 | 0 | 12.61 | 0.2 | 16.38 | 0 | 1.76 | 0 | 0.38 | 0 | 0.5 | 0 | 2.83 | 0 | 10.84 | 0 | 1.65 | 0.1 | 13.43 | 0.2 | 18.73 | 0 | 3.53 | 0 | 2.07 | 0 | 4.76 | 0 | 4.71 | 0 | 3.2 | 0 | 29.09 | 0 | 6.03 | 0 | 13.57 | 0.1 | 5.34 | 0 | 20.11 | 0 | 3.58 | 0 | 4.78 | 0 | 18.38 | 0 | 36.05 | 0 | 24.98 | 0 | 21.44 | 0 | 23.56 | 0 | 23.33 | 0 | 11.78 | 0 | 22.38 | 0 | 11.07 | 0 | 10.93 | 0 | 11.73 | 0 | 7.54 | 0 | 11.73 | 0 | 29.55 | 0 | 11.03 | 0 | 12.49
0 | 34.82 | 0.03 | 32.28 | 0.01 | 9.35 | 0.03 | 8.29 | 0.02 | 6.79 | 0.04 | 10.24 | 0.03 | 14.2 | 0 | 60.19 | 0.01 | 12.84 | 0.27 | 41.4 | 0.01 | 16.86 | 0.36 | 12.11 | 0.05 | 8.4 | 0 | 13.48 | 0.02 | 14.04 | 0.06 | 7.88 | 0.04 | 11.08 | 0.02 | 10.11 | 0.05 | 6.75 | 0.1 | 5.07 | 0.02 | 1.69 | 0.01 | 8.65 | 0.09 | 9.56 | 0.07 | 9.76 | 0.02 | 3.01 | 0.11 | 14.13 | 0.02 | 9.03 | 0.06 | 22.49 | 0.11 | 14.13 | 0.09 | 18.04 | 0.1 | 21.08 | 0.1 | 22.2 | 0.02 | 11.03 | 0.09 | 15.06 | 0.17 | 10.11 | 0.04 | 23.07 | 0.05 | 20.68 | 0.15 | 16.03 | 0.03 | 25.39 | 0.01 | 28.09 | 0.12 | 19.47 | 0.02 | 21.93 | 0.06 | 16.08 | 0.14 | 28.45 | 0.02 | 23.08 | 0.04 | 22.2 | 0.19 | 18.45 | 0.03 | 35.17 | 0.08 | 6.77 | 0.03 | 3.01 | 0.03 | 6.47 | 0.02 | 5 | 0.03 | 8.25 | 0.03 | 2.5 | 0.07 | 9.38 | 0.11 | 13.64 | 0.13 | 12.5 | 0 | 16.35 | 0.03 | 13.77 | 0 | 12.04 | 0 | 8.8 | 0 | 21.13 | 0 | 9.82 | 0.01 | 9.6 | 0.01 | 11.03 | 0.08 | 13.76 | 0.07 | 13.71 | 0 | 1.63 | 0 | 25.05 | 0.01 | 9.16 | 0.02 | 9.86 | 0.01 | -0.7 | 0.05 | 9.87 | 0.01 | 11.38 | 0.01 | 8.54 | 0.02 | 14.23 | 0 | 3.14 | 0 | 2.33 | 0 | 1.66 | 0 | 2.49 | 0.01 | 3.85 | 0.06 | 2.34 | 0.06 | 2.78 | 0.05 | 3.08 | 0.02 | 11.24 | 0.02 | 11.24 | 0.06 | 13.01 | 0 | 11.24 | 0 | 17.16 | 0.04 | 9.52 | 0.04 | 8.92 | 0.02 | 13.09 | 0.05 | 9.52 | 0.01 | 21.41 | 0.11 | 16.32 | 0.09 | 12.61 | 0.06 | 13.35 | 0.02 | 17.8 | 0 | 14.84 | 0.01 | 31.82 | 0.01 | 30.31 | 0.02 | 36.37 | 0 | 10.61 | 0.01 | 30.31 | 0 | 13.27 | 0 | 11.8 | 0 | 0.74 | 0.01 | 16.2 | 0.08 | 13.9 | 0.22 | 38.96 | 0.31 | 33.44 | 0.01 | 6.58 | 0.03 | 19.74 | 0.03 | 43.55 | 0.03 | 8.71 | 0.03 | 39.6 | 0.03 | 39.6 | 0 | 13.8 | 0 | 3.6 | 0.04 | 29.65 | 0 | 10.92 | 0 | 13.82 | 0 | 36.87 | 0 | 27.65 | 0 | 50.69 | 0 | 13.82 | 0 | 41.47 | 0.25 | 4.74 | 0.07 | 3.9 | 0.02 | 10.3 | 0.03 | 4.87 | 0.25 | 2.6 | 0.14 | 5.23 | 0.16 | 10.61 | 0.11 | 6.21 | 0.25 | 3.42 | 0.3 | 5.14 | 0.25 | 10.76 | 0.12 | 6.9 | 0 | 1.81 | 0.04 | 8.64 | 0 | 2.14 | 0 | 4.92 | 0 | 0.48 | 0 | 6.26 | 0 | 8.48 | 0 | 4.94 | 0 | 7.95 | 0 | 7.21 | 0 | 10.43 | 0 | 10.22 | 0 | 6.75 | 0.01 | 9.16 | 0 | 6.32 | 0 | 5.75 | 0.01 | 30.18 | 0 | 4.25 | 0.02 | 3.81 | 0 | 2.05 | 0 | 2.28 | 0 | 4.62 | 0.04 | 4.62 | 0 | 7.98 | 0 | 4.79 | 0.05 | 8.85 | 0.1 | 11.06 | 0.2 | 9.68 | 0.2 | 11.12 | 0.04 | 7.63 | 0.05 | 7.49 | 0.05 | 8.34 | 0.05 | 8.06 | 0.07 | 15.76 | 0 | 25.45 | 0.1 | 21.09 | 0.3 | 23.68 | 0 | 2.7 | 0 | 3.39 | 0 | 5.84 | 0 | 4.34 | 0 | 15.08 | 0.1 | 20.97 | 0.1 | 20.03 | 0.2 | 24.27 | 0 | 0 | 0 | 4.1 | 0 | 7.54 | 0 | 6.88 | 0 | 4.96 | 0 | 27.02 | 0 | 7.79 | 0 | 11.37 | 0.1 | 7.16 | 0 | 15.83 | 0 | 8.55 | 0 | 6.91 | 0 | 24.98 | 0 | 28.04 | 0 | 34.28 | 0 | 45 | 0 | 32.75 | 0 | 12.37 | 0 | 19.67 | 0 | 0.12 | 0 | 16.59 | 0 | 15.13 | 0 | 15.22 | 0 | 11.64 | 0 | 15.88 | 0 | 25.31 | 0 | 15.13 | 0 | 16.49
0 | 36.83 | 0.04 | 36.6 | 0.01 | 11.19 | 0.04 | 12.43 | 0.02 | 10.65 | 0.04 | 8.17 | 0.03 | 10.63 | 0 | 15.96 | 0.01 | 9.18 | 0.27 | 36.12 | 0.01 | 12.91 | 0.37 | 18.96 | 0.06 | 11.2 | 0.01 | 3.37 | 0.02 | 10.67 | 0.09 | 10.13 | 0.06 | 14.9 | 0.04 | 13.48 | 0.06 | 8.62 | 0.13 | 6.58 | 0.04 | 13.19 | 0.02 | 11.25 | 0.09 | 5.07 | 0.07 | 12.92 | 0.02 | 23.05 | 0.13 | 19.8 | 0.04 | 26.08 | 0.08 | 30.76 | 0.14 | 18.3 | 0.12 | 22.29 | 0.12 | 27.11 | 0.1 | 27.41 | 0.04 | 39.01 | 0.1 | 21.08 | 0.21 | 12.74 | 0.05 | 27.08 | 0.06 | 26.42 | 0.17 | 24.05 | 0.06 | 36.94 | 0.02 | 21.83 | 0.14 | 25.19 | 0.04 | 27.7 | 0.07 | 34.46 | 0.18 | 34.25 | 0.06 | 30.01 | 0.04 | 27.57 | 0.21 | 22.9 | 0.03 | 28.1 | 0.08 | 5.42 | 0.03 | 6.02 | 0.03 | 5.02 | 0.03 | 6 | 0.04 | 4.25 | 0.03 | 4.5 | 0.09 | 14.38 | 0.16 | 21.26 | 0.15 | 15.63 | 0 | 18.23 | 0.03 | 15.23 | 0 | 16.2 | 0 | 11.11 | 0 | 18.14 | 0 | 4.79 | 0.02 | 13.64 | 0.05 | 15.07 | 0.08 | 16.51 | 0.08 | 11.87 | 0 | 7.22 | 0 | 18.53 | 0.02 | 11.57 | 0.04 | 11.98 | 0.01 | 2.82 | 0.07 | 12.69 | 0.01 | 6.64 | 0.02 | 23.71 | 0.03 | 22.76 | 0 | 5.07 | 0 | 2.84 | 0 | 2.26 | 0 | 3.37 | 0.03 | 5.91 | 0.08 | 3.52 | 0.08 | 3.52 | 0.09 | 4.1 | 0.06 | 15.97 | 0.04 | 15.38 | 0.08 | 18.33 | 0.02 | 15.97 | 0.01 | 11.83 | 0.04 | 13.68 | 0.04 | 12.49 | 0.02 | 16.65 | 0.05 | 14.87 | 0.01 | 26.77 | 0.12 | 22.26 | 0.1 | 16.32 | 0.07 | 17.06 | 0.03 | 24.48 | 0.01 | 24.48 | 0.02 | 39.4 | 0.02 | 40.92 | 0.03 | 43.95 | 0 | 37.88 | 0.02 | 42.43 | 0.02 | 16.96 | 0 | 16.22 | 0 | 9.59 | 0.02 | 19.94 | 0.1 | 16.51 | 0.29 | 54.55 | 0.35 | 41.5 | 0.01 | 22.37 | 0.03 | 28.95 | 0.03 | 62.42 | 0.03 | 13.06 | 0.03 | 52.2 | 0.06 | 52.2 | 0 | 18.6 | 0 | 6.6 | 0.04 | 42.14 | 0 | 34.34 | 0 | 161.29 | 0 | 18.43 | 0 | 13.82 | 0 | 36.87 | 0 | 0 | 0 | 27.65 | 0.35 | 5.51 | 0.1 | 5.52 | 0.02 | 13.54 | 0.03 | 6.82 | 0.35 | 3.35 | 0.17 | 6.21 | 0.18 | 13.58 | 0.14 | 8.17 | 0.35 | 4.1 | 0.37 | 6.46 | 0.33 | 13.12 | 0.18 | 10.05 | 0 | 0 | 0.1 | 11.69 | 0 | 2.62 | 0 | 4.11 | 0 | 1.19 | 0 | 0.03 | 0 | 10.6 | 0 | 6.76 | 0 | 11.13 | 0 | 9.04 | 0 | 7.35 | 0 | 7.14 | 0.01 | 9.52 | 0.03 | 10.57 | 0 | 9.2 | 0 | 8.05 | 0.01 | 0 | 0.02 | 3.13 | 0.03 | 5.15 | 0 | 3.2 | 0 | 2.97 | 0 | 7.69 | 0.04 | 6.67 | 0 | 11.18 | 0 | 7.98 | 0.09 | 11.95 | 0.1 | 14.77 | 0.3 | 13.38 | 0.2 | 13.76 | 0.05 | 9.29 | 0.05 | 10.27 | 0.1 | 10.74 | 0.05 | 11.45 | 0.07 | 20.74 | 0.1 | 30.63 | 0.2 | 30.75 | 0.4 | 30.63 | 0 | 3.96 | 0 | 4.46 | 0 | 4.46 | 0.1 | 5.72 | 0.1 | 20.03 | 0.1 | 25.92 | 0.1 | 25.09 | 0.3 | 27.33 | 0 | 6.17 | 0 | 5.89 | 0 | 1.46 | 0.05 | 8.95 | 0 | 7.41 | 0 | 22.62 | 0 | 10.24 | 0 | 9.3 | 0.1 | 9.3 | 0 | 13.7 | 0.1 | 10.68 | 0 | 9.05 | 0 | 34.16 | 0 | 20.03 | 0 | 42.18 | 0 | 36.99 | 0 | 41.94 | 0 | 0.12 | 0 | 30.28 | 0 | 32.75 | 0 | 22.1 | 0 | 19.93 | 0 | 20.73 | 0 | 15.83 | 0 | 21.39 | 0 | 21.11 | 0 | 19.27 | 0 | 20.69
0 | 6.03 | 0.04 | 41.78 | 0.01 | 13.19 | 0.04 | 10.36 | 0.02 | 12.49 | 0.05 | 13.09 | 0.03 | 22.44 | 0 | 3.24 | 0.01 | 37.43 | 0.27 | 31.42 | 0.02 | 37.36 | 0.39 | 25.47 | 0.08 | 14.46 | 0.01 | 6.74 | 0.03 | 17.42 | 0.1 | 14.63 | 0.08 | 18.31 | 0.06 | 15.17 | 0.09 | 12.22 | 0.14 | 9.01 | 0.06 | 18.1 | 0.03 | 13.12 | 0.09 | 7.05 | 0.1 | 14.53 | 0.03 | 28.73 | 0.15 | 24.22 | 0.06 | 32.1 | 0.1 | 40.6 | 0.16 | 23.22 | 0.14 | 26.06 | 0.13 | 32.13 | 0.12 | 35.11 | 0.05 | 32.1 | 0.11 | 25.1 | 0.25 | 17.19 | 0.09 | 32.19 | 0.07 | 33.31 | 0.2 | 29.77 | 0.09 | 41.56 | 0.03 | 36.81 | 0.17 | 33.21 | 0.05 | 35.78 | 0.07 | 28.72 | 0.23 | 34.35 | 0.07 | 41.56 | 0.04 | 32.45 | 0.21 | 28.17 | 0.04 | 40.39 | 0.09 | 8.25 | 0.05 | 7.52 | 0.04 | 8.53 | 0.04 | 7.62 | 0.05 | 6.25 | 0.04 | 5.81 | 0.13 | 16.87 | 0.2 | 27.07 | 0.15 | 20.63 | 0 | 10.11 | 0.04 | 16.73 | 0 | 18.98 | 0.01 | 12.96 | 0 | 13.16 | 0 | 3.42 | 0.04 | 17.17 | 0.05 | 18.69 | 0.08 | 18.34 | 0.1 | 19.09 | 0 | 6.48 | 0.01 | 32.45 | 0.06 | 13.86 | 0.07 | 15.5 | 0.01 | 16.03 | 0.08 | 15.5 | 0.02 | 18.02 | 0.02 | 19.92 | 0.03 | 18.97 | 0 | 5.47 | 0 | 3.55 | 0 | 2.86 | 0 | 3.96 | 0.03 | 4.98 | 0.1 | 4.4 | 0.1 | 4.25 | 0.11 | 5.57 | 0.1 | 20.11 | 0.05 | 18.55 | 0.11 | 23.97 | 0.04 | 20.71 | 0.01 | 28.4 | 0.07 | 19.03 | 0.06 | 15.46 | 0.02 | 22.01 | 0.06 | 20.82 | 0.01 | 32.71 | 0.13 | 25.96 | 0.12 | 22.26 | 0.08 | 23.74 | 0.05 | 29.67 | 0.03 | 20.77 | 0.04 | 48.5 | 0.04 | 53.04 | 0.04 | 53.04 | 0.01 | 51.52 | 0.02 | 48.49 | 0.02 | 22.12 | 0.02 | 21.39 | 0 | 18.44 | 0.02 | 23.44 | 0.12 | 19.98 | 0.42 | 71.65 | 0.38 | 46.15 | 0.01 | 40.79 | 0.03 | 44.74 | 0.06 | 23.23 | 0.03 | 23.23 | 0.06 | 64.8 | 0.06 | 68.4 | 0 | 23.4 | 0 | 9.6 | 0.04 | 53.06 | 0.01 | 57.75 | 0 | 142.86 | 0 | 4.61 | 0 | 4.61 | 0 | 23.04 | 0 | 138.25 | 0 | 13.82 | 0.45 | 6.36 | 0.14 | 7.15 | 0.04 | 17.12 | 0.03 | 8.77 | 0.46 | 4.2 | 0.21 | 7.84 | 0.23 | 17.74 | 0.17 | 10.46 | 0.45 | 4.91 | 0.43 | 7.8 | 0.42 | 14.99 | 0.24 | 12.16 | 0.02 | 9.06 | 0.18 | 13.73 | 0 | 3.33 | 0 | 3.31 | 0 | 2.14 | 0 | 0.95 | 0 | 13.25 | 0 | 8.58 | 0 | 12.72 | 0 | 10.86 | 0.01 | 15.35 | 0.01 | 12.93 | 0.03 | 11.08 | 0.04 | 12.52 | 0 | 11.49 | 0 | 10.92 | 0.01 | 7.47 | 0.02 | 4.93 | 0.05 | 6.27 | 0 | 5.25 | 0 | 3.88 | 0.04 | 9.74 | 0.04 | 9.74 | 0 | 13.57 | 0 | 13.57 | 0.17 | 15.49 | 0.1 | 17.91 | 0.5 | 15.9 | 0.3 | 16.9 | 0.05 | 11.28 | 0.05 | 12.25 | 0.1 | 13.15 | 0.1 | 15.22 | 0.07 | 24.89 | 0.1 | 35.7 | 0.2 | 39.23 | 0.5 | 36.99 | 0 | 5.03 | 0 | 5.34 | 0.1 | 6.72 | 0.1 | 6.97 | 0.1 | 25.92 | 0.1 | 30.16 | 0.1 | 30.63 | 0.3 | 30.16 | 0 | 7.63 | 0.05 | 7.35 | 0.05 | 10.27 | 0.05 | 11.4 | 0 | 9.55 | 0 | 20.42 | 0 | 12.38 | 0 | 7.16 | 0.1 | 11.56 | 0 | 11.56 | 0.1 | 12.63 | 0 | 11.18 | 0 | 39.35 | 0 | 12.02 | 0 | 51.37 | 0 | 29.45 | 0.1 | 52.31 | 0 | 85.88 | 0 | 53.49 | 0 | 44.3 | 0 | 28.32 | 0 | 23.94 | 0 | 25.54 | 0 | 20.07 | 0 | 27.61 | 0 | 16.92 | 0 | 24.79 | 0 | 30.77
0 | 15.74 | 0.04 | 39.22 | 0.01 | 15.19 | 0.04 | 13.81 | 0.02 | 18 | 0.05 | 26.59 | 0.04 | 35.89 | 0 | 8.09 | 0.01 | 33.34 | 0.27 | 26.73 | 0.02 | 33.28 | 0.4 | 36.97 | 0.1 | 16.29 | 0.02 | 19.22 | 0.06 | 19.66 | 0.1 | 13.5 | 0.13 | 20.91 | 0.07 | 16.85 | 0.12 | 14.06 | 0.16 | 11.26 | 0.06 | 15.73 | 0.04 | 17.71 | 0.12 | 11.25 | 0.11 | 16.85 | 0.03 | 35.81 | 0.15 | 28.6 | 0.07 | 37.11 | 0.1 | 35.14 | 0.17 | 28.51 | 0.15 | 31.55 | 0.14 | 36.14 | 0.14 | 43.61 | 0.08 | 46.14 | 0.12 | 30.12 | 0.27 | 21.45 | 0.12 | 39.09 | 0.08 | 39.06 | 0.22 | 37.79 | 0.1 | 49.64 | 0.04 | 43.49 | 0.18 | 39.94 | 0.07 | 42.71 | 0.08 | 21.02 | 0.28 | 34.25 | 0.08 | 35.31 | 0.07 | 40.91 | 0.24 | 36.81 | 0.05 | 46.17 | 0.1 | 9.53 | 0.07 | 8.53 | 0.05 | 11.16 | 0.07 | 9.25 | 0.07 | 9.25 | 0.05 | 7.75 | 0.18 | 20.63 | 0.24 | 32.36 | 0.22 | 23.75 | 0 | 11.75 | 0.04 | 18.23 | 0 | 21.76 | 0.01 | 16.2 | 0 | 11.17 | 0 | 0.23 | 0.06 | 19.7 | 0.08 | 22.73 | 0.08 | 20.64 | 0.12 | 16.44 | 0.01 | 2.18 | 0.01 | 40.99 | 0.08 | 15.5 | 0.08 | 17.62 | 0.03 | 19.72 | 0.09 | 19.03 | 0.05 | 21.82 | 0.02 | 17.07 | 0.06 | 31.3 | 0 | 5.98 | 0 | 4.26 | 0 | 3.47 | 0 | 4.84 | 0.04 | 7.06 | 0.11 | 5.13 | 0.11 | 5.42 | 0.13 | 6.74 | 0.11 | 23.66 | 0.06 | 21.89 | 0.12 | 27.8 | 0.08 | 25.43 | 0.01 | 33.73 | 0.09 | 24.39 | 0.08 | 20.22 | 0.03 | 27.96 | 0.08 | 26.17 | 0.01 | 36.28 | 0.13 | 31.16 | 0.13 | 28.19 | 0.1 | 28.19 | 0.05 | 37.83 | 0.03 | 29.67 | 0.05 | 59.11 | 0.04 | 62.13 | 0.05 | 65.17 | 0.02 | 63.64 | 0.02 | 57.58 | 0.03 | 34.53 | 0.02 | 33.19 | 0.01 | 15.36 | 0.03 | 27.29 | 0.15 | 26.07 | 0.48 | 85.42 | 0.45 | 52.99 | 0.03 | 51.32 | 0.03 | 52.63 | 0.06 | 33.39 | 0.03 | 33.39 | 0.09 | 75.6 | 0.06 | 82.8 | 0.02 | 28.2 | 0 | 14.4 | 0.04 | 65.55 | 0.01 | 68.67 | 0.01 | 184.33 | 0 | 147.47 | 0.01 | 142.86 | 0 | 9.22 | 0 | 119.82 | 0 | 4.61 | 0.56 | 7.17 | 0.17 | 8.12 | 0.05 | 20.26 | 0.03 | 10.72 | 0.56 | 5.25 | 0.23 | 8.83 | 0.24 | 20.25 | 0.19 | 12.09 | 0.55 | 5.45 | 0.45 | 8.77 | 0.49 | 16.43 | 0.29 | 13.97 | 0.09 | 11.33 | 0.27 | 16.27 | 0 | 4.05 | 0 | 2.51 | 0 | 2.86 | 0 | 3.81 | 0 | 15.9 | 0 | 10.4 | 0 | 15.37 | 0 | 12.68 | 0.01 | 12.53 | 0.01 | 15.05 | 0.05 | 13.06 | 0.07 | 15.34 | 0 | 13.79 | 0 | 12.64 | 0.01 | 10.34 | 0.02 | 6.04 | 0.05 | 7.39 | 0 | 8.45 | 0 | 4.57 | 0.08 | 12.31 | 0.04 | 14.87 | 0 | 16.77 | 0 | 17.57 | 0.2 | 18.99 | 0.2 | 21.61 | 0.6 | 18.91 | 0.4 | 19.54 | 0.06 | 13.27 | 0.05 | 14.61 | 0.1 | 15.6 | 0.15 | 18.66 | 0.09 | 30.69 | 0.1 | 40.53 | 0.2 | 47.71 | 0.6 | 42.88 | 0 | 6.28 | 0 | 6.41 | 0.1 | 7.67 | 0.1 | 7.92 | 0.1 | 34.52 | 0.1 | 34.28 | 0.2 | 36.05 | 0.4 | 34.05 | 0.05 | 8.81 | 0.05 | 9.09 | 0.05 | 11.69 | 0.1 | 14.47 | 0 | 11.31 | 0 | 18.35 | 0 | 15.21 | 0 | 5.03 | 0.2 | 14.89 | 0 | 9.42 | 0.1 | 15.14 | 0 | 15.46 | 0 | 64.32 | 0 | 53.01 | 0 | 60.55 | 0 | 55.72 | 0.1 | 65.03 | 0 | 69.86 | 0.1 | 61.85 | 0.1 | 55.96 | 0 | 33.83 | 0 | 28.13 | 0 | 31.76 | 0 | 24.27 | 0 | 32.47 | 0 | 12.68 | 0 | 28.89 | 0 | 24.55
0 | 19.76 | 0.04 | 12.08 | 0.01 | 17.2 | 0.06 | 17.26 | 0.03 | 15.11 | 0.05 | 24.51 | 0.04 | 31.8 | 0 | 12.94 | 0.01 | 29.26 | 0.27 | 22.03 | 0.02 | 29.3 | 0.4 | 32.27 | 0.15 | 18.67 | 0.06 | 21.92 | 0.1 | 22.47 | 0.11 | 11.81 | 0.16 | 24.67 | 0.08 | 17.98 | 0.16 | 15.15 | 0.19 | 12.94 | 0.09 | 21.94 | 0.04 | 15.61 | 0.16 | 13.31 | 0.13 | 19.48 | 0.06 | 42.17 | 0.17 | 37.63 | 0.08 | 43.13 | 0.12 | 46.18 | 0.18 | 34.96 | 0.2 | 37.59 | 0.16 | 42.17 | 0.16 | 51.57 | 0.11 | 52.38 | 0.13 | 34.14 | 0.29 | 25.26 | 0.19 | 43.04 | 0.09 | 45.95 | 0.24 | 44.66 | 0.11 | 57.72 | 0.04 | 50.16 | 0.2 | 50.3 | 0.13 | 48.49 | 0.08 | 40.21 | 0.32 | 44.24 | 0.09 | 43.87 | 0.09 | 44.8 | 0.26 | 45.93 | 0.07 | 50.79 | 0.12 | 11.1 | 0.08 | 9.78 | 0.05 | 10.03 | 0.08 | 11 | 0.1 | 11 | 0.06 | 10.75 | 0.22 | 24.38 | 0.28 | 36.85 | 0.26 | 29.37 | 0 | 10.8 | 0.05 | 21.07 | 0.01 | 3.24 | 0.03 | 18.98 | 0 | 5.19 | 0.01 | 15.07 | 0.08 | 22.73 | 0.1 | 25.35 | 0.1 | 6.41 | 0.16 | 21 | 0.01 | 2.72 | 0.01 | 48.43 | 0.13 | 17.73 | 0.1 | 19.73 | 0.05 | 22.71 | 0.1 | 22.55 | 0.07 | 24.66 | 0.02 | 14.23 | 0.06 | 27.51 | 0 | 9.63 | 0 | 5.17 | 0 | 4.07 | 0.01 | 5.71 | 0.07 | 8.06 | 0.13 | 6.59 | 0.14 | 6.59 | 0.15 | 7.91 | 0.12 | 28.98 | 0.08 | 31.94 | 0.13 | 34.3 | 0.08 | 30.76 | 0.01 | 42.6 | 0.1 | 27.36 | 0.09 | 23.79 | 0.03 | 32.71 | 0.1 | 30.93 | 0.02 | 12.49 | 0.14 | 36.35 | 0.14 | 32.64 | 0.12 | 31.9 | 0.07 | 43.77 | 0.05 | 35.61 | 0.06 | 66.69 | 0.06 | 69.72 | 0.07 | 75.78 | 0.05 | 80.32 | 0.03 | 68.19 | 0.03 | 25.81 | 0.03 | 38.95 | 0.02 | 20.63 | 0.03 | 29.5 | 0.2 | 29.54 | 0.54 | 101.29 | 0.53 | 63.25 | 0.04 | 56.58 | 0.04 | 35.53 | 0.06 | 52.26 | 0.03 | 68.23 | 0.12 | 88.2 | 0.06 | 95.4 | 0.02 | 33.6 | 0 | 18 | 0.04 | 85.84 | 0.04 | 79.6 | 0.01 | 129.03 | 0 | 129.03 | 0.01 | 129.03 | 0 | 142.86 | 0 | 105.99 | 0 | 115.21 | 0.66 | 7.84 | 0.21 | 9.75 | 0.06 | 23.66 | 0.03 | 12.35 | 0.66 | 6.3 | 0.25 | 9.81 | 0.27 | 22.93 | 0.22 | 13.73 | 0.66 | 5.92 | 0.57 | 10.91 | 0.6 | 18.46 | 0.31 | 15.13 | 0.14 | 13.15 | 0.31 | 18.81 | 0 | 4.76 | 0 | 1.7 | 0 | 6.84 | 0 | 6.82 | 0 | 18.02 | 0 | 12.23 | 0 | 18.02 | 0 | 14.5 | 0.02 | 17.49 | 0.02 | 17.45 | 0.07 | 15.62 | 0.09 | 18.38 | 0 | 16.09 | 0 | 14.94 | 0.01 | 14.37 | 0.02 | 6.94 | 0.07 | 8.73 | 0 | 9.82 | 0.02 | 5.48 | 0.08 | 14.36 | 0.04 | 17.44 | 0 | 19.96 | 0 | 20.76 | 0.23 | 22.81 | 0.2 | 24.25 | 0.8 | 21.8 | 0.5 | 22.24 | 0.06 | 16.59 | 0.05 | 17.39 | 0.15 | 19.23 | 0.15 | 22.05 | 0.12 | 35.67 | 0.2 | 45.12 | 0.2 | 56.08 | 0.6 | 45.59 | 0 | 7.16 | 0 | 7.54 | 0.1 | 9.3 | 0.1 | 9.36 | 0.1 | 41.94 | 0.2 | 41 | 0.2 | 42.76 | 0.5 | 40.64 | 0.05 | 9.99 | 0.05 | 10.89 | 0.05 | 13.81 | 0.1 | 16.16 | 0 | 16.27 | 0 | 16.21 | 0 | 17.34 | 0 | 2.89 | 0.3 | 18.1 | 0 | 7.29 | 0.2 | 17.47 | 0 | 12.94 | 0 | 73.51 | 0 | 70.92 | 0 | 67.15 | 0.1 | 68.8 | 0.1 | 75.4 | 0 | 61.97 | 0.1 | 70.92 | 0.2 | 63.5 | 0 | 40.06 | 0 | 32.33 | 0 | 35.15 | 0 | 28.46 | 0 | 37.27 | 0 | 8.48 | 0 | 33.69 | 0.05 | 35.2
0.01 | 11.39 | 0.04 | 10.27 | 0.01 | 19.2 | 0.07 | 15.53 | 0.05 | 19.2 | 0.05 | 22.44 | 0.04 | 27.83 | 0.01 | 53.53 | 0.01 | 25.17 | 0.27 | 17.33 | 0.02 | 24.87 | 0.41 | 43.49 | 0.17 | 21.78 | 0.08 | 23.81 | 0.12 | 25.28 | 0.11 | 17.21 | 0.19 | 27.41 | 0.1 | 20.79 | 0.2 | 16.88 | 0.21 | 15.44 | 0.09 | 25.7 | 0.1 | 20.81 | 0.17 | 15.75 | 0.15 | 22.62 | 0.07 | 47.19 | 0.19 | 51.45 | 0.1 | 56.17 | 0.12 | 51 | 0.19 | 43.38 | 0.23 | 44.38 | 0.18 | 48.19 | 0.18 | 59.1 | 0.13 | 61.32 | 0.14 | 40.16 | 0.31 | 29.44 | 0.24 | 49.84 | 0.11 | 62.04 | 0.25 | 50.38 | 0.11 | 64.64 | 0.05 | 59.44 | 0.22 | 60.46 | 0.14 | 51.43 | 0.09 | 50.55 | 0.36 | 59.54 | 0.1 | 51.95 | 0.11 | 50.55 | 0.29 | 50.38 | 0.07 | 55.4 | 0.14 | 13.29 | 0.09 | 11.03 | 0.08 | 16.29 | 0.1 | 12.25 | 0.12 | 12.68 | 0.06 | 9.2 | 0.25 | 28.67 | 0.3 | 43.15 | 0.29 | 33.13 | 0 | 12.28 | 0.05 | 21.3 | 0.02 | 24.54 | 0.05 | 21.76 | 0 | 3.28 | 0.01 | 16.98 | 0.09 | 27.27 | 0.12 | 29.02 | 0.1 | 11 | 0.21 | 23.99 | 0.01 | 3.26 | 0.01 | 58.82 | 0.18 | 19.27 | 0.14 | 21.15 | 0.05 | 26.67 | 0.1 | 24.66 | 0.11 | 25.61 | 0.03 | 27.51 | 0.07 | 35.09 | 0 | 9.93 | 0 | 7.5 | 0 | 4.67 | 0.01 | 6.59 | 0.11 | 9.4 | 0.15 | 7.91 | 0.14 | 7.47 | 0.18 | 8.94 | 0.12 | 34.31 | 0.09 | 28.53 | 0.15 | 39.04 | 0.09 | 33.72 | 0.02 | 23.67 | 0.11 | 30.93 | 0.09 | 29.14 | 0.04 | 37.47 | 0.1 | 38.07 | 0.02 | 17.84 | 0.16 | 41.54 | 0.16 | 37.09 | 0.13 | 36.35 | 0.09 | 49.7 | 0.06 | 39.32 | 0.08 | 75.78 | 0.07 | 80.33 | 0.09 | 86.39 | 0.06 | 90.93 | 0.04 | 80.32 | 0.04 | 38.35 | 0.03 | 25.07 | 0.03 | 26.26 | 0.06 | 33.11 | 0.22 | 32.14 | 0.59 | 118.08 | 0.65 | 71.79 | 0.06 | 64.47 | 0.06 | 60.53 | 0.06 | 71.13 | 0.03 | 78.39 | 0.12 | 102.6 | 0.09 | 111.6 | 0.02 | 37.8 | 0 | 31.2 | 0.05 | 103.01 | 0.05 | 92.08 | 0.01 | 211.98 | 0 | 105.99 | 0.01 | 105.99 | 0 | 129.03 | 0 | 78.34 | 0.01 | 152.07 | 0.76 | 8.55 | 0.26 | 11.05 | 0.07 | 26.7 | 0.03 | 14.62 | 0.77 | 7.18 | 0.29 | 11.11 | 0.3 | 26.08 | 0.25 | 16.34 | 0.76 | 6.15 | 0.64 | 12.23 | 0.7 | 20.12 | 0.34 | 16.9 | 0.18 | 14.96 | 0.35 | 20.34 | 0 | 5.71 | 0 | 0.95 | 0 | 7.79 | 0 | 7.76 | 0 | 19.08 | 0 | 14.05 | 0 | 19.08 | 0 | 16.33 | 0.04 | 21.61 | 0.04 | 21.51 | 0.09 | 18.43 | 0.11 | 20.77 | 0 | 18.97 | 0 | 17.82 | 0.01 | 16.67 | 0.02 | 7.84 | 0.07 | 9.85 | 0 | 10.96 | 0.02 | 6.39 | 0.11 | 16.41 | 0.08 | 20 | 0.04 | 23.95 | 0 | 23.95 | 0.34 | 26.08 | 0.3 | 27.39 | 0.9 | 23.75 | 0.5 | 20.61 | 0.08 | 19.25 | 0.1 | 20.83 | 0.2 | 22.71 | 0.15 | 25.78 | 0.12 | 41.48 | 0.2 | 53.37 | 0.3 | 64.09 | 0.7 | 51.6 | 0 | 8.04 | 0 | 8.92 | 0.2 | 10.3 | 0.2 | 11.62 | 0.1 | 47.71 | 0.2 | 46.89 | 0.2 | 52.31 | 0.6 | 45.24 | 0.05 | 11.17 | 0.1 | 12.63 | 0.1 | 15.55 | 0.1 | 17.62 | 0 | 19.1 | 0 | 14.39 | 0 | 19.1 | 0 | 26.33 | 0.3 | 20.29 | 0 | 5.15 | 0.3 | 20.36 | 0 | 17.59 | 0 | 84 | 0 | 58.9 | 0 | 75.87 | 0.1 | 77.17 | 0.2 | 84.12 | 0 | 53.96 | 0.2 | 79.52 | 0.2 | 72.22 | 0 | 45.62 | 0 | 42.88 | 0 | 40.76 | 0 | 32.7 | 0 | 41.42 | 0 | 50.47 | 0 | 40.95 | 0.05 | 39.68
0.01 | 43.86 | 0.04 | 49.55 | 0.01 | 21.2 | 0.07 | 18.64 | 0.05 | 22.04 | 0.05 | 20.37 | 0.04 | 42.01 | 0.01 | 48.84 | 0.01 | 21.15 | 0.27 | 12.74 | 0.02 | 20.9 | 0.43 | 57.58 | 0.23 | 23.34 | 0.1 | 25.86 | 0.13 | 28.55 | 0.14 | 19.68 | 0.24 | 30.8 | 0.12 | 24.16 | 0.23 | 18.1 | 0.24 | 17.44 | 0.1 | 30.39 | 0.12 | 23.06 | 0.2 | 18.06 | 0.16 | 26.38 | 0.08 | 53.21 | 0.19 | 47.03 | 0.1 | 50.15 | 0.14 | 59.38 | 0.2 | 50.44 | 0.23 | 49.12 | 0.19 | 55.22 | 0.21 | 66.68 | 0.15 | 68.77 | 0.15 | 50.2 | 0.37 | 37.1 | 0.31 | 51.27 | 0.11 | 56.29 | 0.26 | 56.62 | 0.11 | 69.26 | 0.07 | 68 | 0.24 | 70.55 | 0.14 | 58.88 | 0.09 | 44.8 | 0.36 | 51.35 | 0.13 | 56.57 | 0.13 | 55.14 | 0.31 | 54.35 | 0.1 | 60.76 | 0.15 | 15.52 | 0.11 | 14.38 | 0.09 | 12.53 | 0.12 | 13.79 | 0.12 | 14.25 | 0.08 | 12.25 | 0.26 | 33.13 | 0.32 | 49.09 | 0.33 | 37.5 | 0 | 17.31 | 0.05 | 19.69 | 0.06 | 27.31 | 0.05 | 25.14 | 0 | 15.51 | 0.01 | 8.22 | 0.1 | 31.31 | 0.15 | 33.94 | 0.12 | 8.71 | 0.27 | 26.03 | 0.01 | 3.81 | 0.01 | 65.16 | 0.24 | 20.6 | 0.19 | 23.27 | 0.06 | 30.03 | 0.12 | 28.19 | 0.13 | 24.66 | 0.05 | 44.58 | 0.09 | 40.79 | 0 | 10.54 | 0 | 8.41 | 0 | 5.43 | 0.01 | 7.47 | 0.14 | 10.26 | 0.16 | 9.52 | 0.14 | 8.79 | 0.2 | 10.26 | 0.14 | 38.45 | 0.09 | 24.84 | 0.16 | 49.69 | 0.11 | 40.22 | 0.02 | 38.46 | 0.11 | 35.69 | 0.11 | 32.71 | 0.05 | 41.64 | 0.11 | 43.42 | 0.02 | 41.64 | 0.17 | 48.22 | 0.17 | 40.8 | 0.14 | 41.54 | 0.11 | 57.12 | 0.09 | 45.99 | 0.1 | 89.43 | 0.08 | 90.93 | 0.11 | 97 | 0.06 | 98.5 | 0.04 | 90.92 | 0.04 | 48.67 | 0.04 | 42.77 | 0.03 | 24.34 | 0.07 | 37.46 | 0.25 | 37.39 | 0.68 | 134.99 | 0.71 | 83.8 | 0.07 | 73.68 | 0.07 | 67.11 | 0.06 | 81.29 | 0.06 | 88.55 | 0.12 | 115.2 | 0.15 | 124.2 | 0.02 | 42.6 | 0.01 | 50.4 | 0.05 | 115.49 | 0.05 | 127.98 | 0.02 | 262.67 | 0.01 | 161.29 | 0.01 | 87.56 | 0 | 115.21 | 0 | 59.91 | 0.01 | 133.64 | 0.87 | 9.19 | 0.29 | 12.35 | 0.08 | 29.47 | 0.03 | 16.57 | 0.87 | 8.07 | 0.32 | 12.42 | 0.35 | 29.2 | 0.28 | 19.61 | 0.86 | 6.59 | 0.7 | 13.32 | 0.81 | 22.45 | 0.37 | 18.77 | 0.22 | 16.77 | 0.41 | 23.39 | 0 | 5.95 | 0 | 8.33 | 0.02 | 9.04 | 0.01 | 4.52 | 0 | 21.26 | 0 | 15.87 | 0 | 20.81 | 0 | 18.15 | 0.04 | 24.59 | 0.04 | 24.85 | 0.11 | 20.15 | 0.13 | 24 | 0 | 21.84 | 0 | 19.94 | 0.01 | 23.56 | 0.02 | 8.73 | 0.08 | 10.75 | 0 | 12.1 | 0.02 | 8.68 | 0.15 | 18.97 | 0.08 | 21.54 | 0.04 | 27.15 | 0 | 27.15 | 0.48 | 29.69 | 0.3 | 30.03 | 1.1 | 26.01 | 0.6 | 18.79 | 0.08 | 21.57 | 0.1 | 23.8 | 0.2 | 25.59 | 0.2 | 30.02 | 0.12 | 43.97 | 0.3 | 59.26 | 0.3 | 71.98 | 0.8 | 55.49 | 0 | 8.98 | 0 | 9.99 | 0.2 | 11.44 | 0.2 | 10.56 | 0.1 | 53.6 | 0.2 | 51.84 | 0.2 | 61.03 | 0.6 | 50.3 | 0.05 | 13.19 | 0.1 | 14.09 | 0.1 | 17.48 | 0.15 | 19.98 | 0 | 21.24 | 0 | 11.88 | 0.1 | 20.55 | 0 | 23.94 | 0.4 | 22.37 | 0 | 3.02 | 0.5 | 22.49 | 0 | 19.23 | 0 | 47.24 | 0.1 | 63.03 | 0.1 | 88.59 | 0.2 | 86.59 | 0.3 | 93.19 | 0 | 47.6 | 0.2 | 85.41 | 0.2 | 81.41 | 0 | 50.42 | 0 | 37.98 | 0 | 46.37 | 0 | 36.9 | 0 | 46.94 | 0 | 46.28 | 0 | 48.3 | 0.05 | 43.35
0.02 | 39.34 | 0.04 | 47.48 | 0.01 | 23.21 | 0.09 | 20.71 | 0.05 | 24.04 | 0.05 | 18.3 | 0.04 | 74.27 | 0.01 | 44.14 | 0.02 | 49.63 | 0.28 | 89.14 | 0.06 | 53.71 | 0.43 | 52.88 | 0.28 | 24.29 | 0.12 | 28.01 | 0.13 | 30.9 | 0.18 | 20.81 | 0.27 | 34.49 | 0.15 | 26.97 | 0.3 | 19.22 | 0.26 | 19.38 | 0.11 | 28.09 | 0.15 | 25.27 | 0.23 | 21.37 | 0.17 | 29.21 | 0.1 | 56.22 | 0.21 | 56.49 | 0.12 | 68.2 | 0.16 | 67.39 | 0.22 | 58.51 | 0.23 | 54.31 | 0.19 | 75.31 | 0.23 | 74.35 | 0.17 | 76.99 | 0.15 | 44.18 | 0.4 | 44.36 | 0.37 | 54.08 | 0.12 | 71.23 | 0.29 | 66.03 | 0.13 | 77.03 | 0.07 | 75.57 | 0.27 | 80.28 | 0.14 | 65.8 | 0.1 | 56.3 | 0.39 | 65.27 | 0.17 | 60.78 | 0.15 | 60.88 | 0.36 | 61.74 | 0.12 | 68.85 | 0.18 | 17.13 | 0.11 | 12.79 | 0.09 | 14.29 | 0.12 | 15.25 | 0.12 | 16 | 0.08 | 13.89 | 0.3 | 38.35 | 0.38 | 54.66 | 0.41 | 42.86 | 0.01 | 18.9 | 0.06 | 22.46 | 0.08 | 30.56 | 0.07 | 28.17 | 0 | 7.57 | 0.01 | 6.85 | 0.12 | 33.84 | 0.16 | 38.38 | 0.12 | 22.47 | 0.29 | 30.14 | 0.01 | 4.53 | 0.01 | 70.75 | 0.3 | 21.83 | 0.22 | 24.68 | 0.06 | 52.72 | 0.13 | 31.71 | 0.16 | 24.66 | 0.05 | 40.79 | 0.1 | 43.63 | 0 | 11.25 | 0 | 9.32 | 0 | 6.03 | 0.01 | 8.5 | 0.16 | 11.44 | 0.17 | 8.79 | 0.14 | 10.11 | 0.22 | 10.99 | 0.14 | 43.18 | 0.1 | 35.16 | 0.17 | 55.6 | 0.12 | 44.96 | 0.02 | 49.11 | 0.12 | 39.26 | 0.12 | 36.88 | 0.06 | 45.8 | 0.12 | 34.5 | 0.02 | 45.8 | 0.19 | 55.64 | 0.17 | 45.25 | 0.14 | 47.48 | 0.13 | 64.54 | 0.09 | 52.67 | 0.11 | 97 | 0.09 | 103.06 | 0.13 | 109.13 | 0.09 | 109.12 | 0.04 | 101.53 | 0.04 | 30.5 | 0.05 | 28.53 | 0.05 | 30.97 | 0.08 | 49.88 | 0.3 | 42.57 | 0.73 | 152.97 | 0.77 | 94.95 | 0.09 | 81.58 | 0.09 | 75 | 0.06 | 91.45 | 0.12 | 100.16 | 0.15 | 129.6 | 0.15 | 138.6 | 0.02 | 48.6 | 0.02 | 34.8 | 0.11 | 74.91 | 0.05 | 138.9 | 0.02 | 230.41 | 0.01 | 198.16 | 0.01 | 161.29 | 0.01 | 175.12 | 0.01 | 170.51 | 0.01 | 175.12 | 0.97 | 9.8 | 0.35 | 13.32 | 0.15 | 32.23 | 0.05 | 18.52 | 0.97 | 8.58 | 0.36 | 13.73 | 0.39 | 32.47 | 0.3 | 21.9 | 0.97 | 7.17 | 0.74 | 14.3 | 0.91 | 23.97 | 0.42 | 21.39 | 0.25 | 18.59 | 0.49 | 28.47 | 0 | 6.9 | 0 | 9.29 | 0.03 | 11.15 | 0.02 | 9.18 | 0 | 19.97 | 0 | 17.69 | 0 | 22.35 | 0 | 19.97 | 0.05 | 27.26 | 0.05 | 28.29 | 0.12 | 22.63 | 0.15 | 25.72 | 0 | 24.71 | 0.01 | 21.37 | 0.01 | 25.86 | 0.02 | 9.63 | 0.08 | 11.87 | 0 | 13.24 | 0.02 | 9.82 | 0.15 | 22.56 | 0.08 | 24.1 | 0.04 | 35.13 | 0.01 | 30.34 | 0.63 | 32.15 | 0.4 | 33.18 | 1.3 | 28.15 | 0.8 | 20.73 | 0.09 | 23.56 | 0.1 | 26.01 | 0.25 | 28.27 | 0.25 | 33.51 | 0.13 | 50.44 | 0.3 | 64.56 | 0.3 | 81.88 | 0.9 | 59.26 | 0.1 | 10.18 | 0.1 | 11.25 | 0.2 | 12.32 | 0.2 | 12.75 | 0.1 | 59.61 | 0.3 | 60.44 | 0.2 | 75.16 | 0.7 | 55.72 | 0.05 | 14.94 | 0.1 | 15.55 | 0.15 | 19.79 | 0.15 | 22.01 | 0.1 | 23.37 | 0 | 9.74 | 0.1 | 22.68 | 0 | 21.8 | 0.4 | 25.51 | 0 | 26.33 | 0.5 | 23.75 | 0 | 23.94 | 0 | 55.13 | 0.1 | 71.98 | 0.1 | 95.66 | 0.2 | 97.31 | 0.3 | 103.2 | 0 | 77.64 | 0.3 | 93.31 | 0.3 | 88.95 | 0 | 56.64 | 0 | 46.04 | 0 | 52.02 | 0 | 41.14 | 0.05 | 55.23 | 0 | 42.03 | 0.05 | 52.26 | 0.05 | 47.08
0.03 | 48.89 | 0.04 | 45.4 | 0.01 | 25.21 | 0.09 | 24.17 | 0.05 | 26.04 | 0.05 | 16.23 | 0.05 | 78.47 | 0.01 | 39.44 | 0.02 | 45.54 | 0.28 | 84.45 | 0.06 | 46.56 | 0.43 | 49.23 | 0.35 | 25.25 | 0.14 | 31.53 | 0.17 | 34.27 | 0.21 | 21.94 | 0.31 | 38.19 | 0.15 | 29.77 | 0.33 | 20.25 | 0.27 | 21.94 | 0.13 | 33.43 | 0.18 | 28.24 | 0.24 | 24.57 | 0.19 | 31.54 | 0.1 | 61.73 | 0.23 | 62.28 | 0.12 | 63.19 | 0.17 | 72.29 | 0.25 | 65.28 | 0.25 | 59.99 | 0.2 | 61.24 | 0.25 | 82.6 | 0.19 | 82.65 | 0.17 | 56.22 | 0.43 | 51.43 | 0.44 | 57.28 | 0.13 | 79.28 | 0.32 | 75.59 | 0.16 | 83.97 | 0.09 | 86.47 | 0.29 | 88.96 | 0.16 | 76.19 | 0.11 | 63.19 | 0.45 | 69.41 | 0.22 | 67.41 | 0.16 | 66.63 | 0.36 | 66.93 | 0.19 | 72.54 | 0.19 | 19.29 | 0.14 | 16.05 | 0.1 | 17.8 | 0.12 | 16.74 | 0.12 | 19.75 | 0.1 | 17.25 | 0.33 | 42.5 | 0.41 | 60.14 | 0.46 | 49.54 | 0.03 | 19.6 | 0.06 | 24.06 | 0.09 | 33.8 | 0.09 | 33.47 | 0.01 | 19.86 | 0.01 | 5.94 | 0.16 | 39.39 | 0.18 | 42.36 | 0.13 | 25.99 | 0.29 | 28.1 | 0.01 | 5.08 | 0.01 | 79.01 | 0.35 | 23.26 | 0.29 | 26.1 | 0.06 | 61.75 | 0.14 | 34.53 | 0.2 | 25.61 | 0.05 | 36.99 | 0.12 | 47.43 | 0.01 | 0.1 | 0 | 10.64 | 0 | 6.63 | 0.03 | 9.23 | 0.18 | 12.31 | 0.18 | 10.99 | 0.16 | 10.99 | 0.25 | 12.01 | 0.14 | 46.14 | 0.11 | 38.45 | 0.17 | 44.43 | 0.13 | 47.91 | 0.02 | 53.84 | 0.13 | 44.01 | 0.12 | 40.45 | 0.07 | 49.37 | 0.12 | 45.8 | 0.04 | 50.56 | 0.2 | 60.09 | 0.18 | 50.45 | 0.15 | 53.41 | 0.16 | 71.22 | 0.1 | 60.83 | 0.12 | 106.1 | 0.12 | 112.16 | 0.14 | 119.74 | 0.12 | 119.73 | 0.05 | 121.23 | 0.04 | 41.64 | 0.05 | 51.62 | 0.05 | 35.4 | 0.08 | 53.1 | 0.31 | 46.34 | 0.79 | 170.81 | 0.87 | 104.03 | 0.1 | 93.42 | 0.1 | 82.89 | 0.06 | 104.52 | 0.12 | 110.32 | 0.15 | 144 | 0.21 | 154.8 | 0.04 | 56.4 | 0.02 | 40.2 | 0.12 | 127.98 | 0.05 | 156.07 | 0.03 | 285.71 | 0.01 | 175.12 | 0.02 | 175.12 | 0.01 | 161.29 | 0.01 | 152.07 | 0.02 | 230.41 | 1.07 | 10.14 | 0.4 | 14.95 | 0.26 | 32.81 | 0.06 | 20.8 | 1.08 | 9.15 | 0.4 | 15.69 | 0.45 | 35.51 | 0.33 | 24.19 | 1.07 | 7.64 | 0.81 | 15.97 | 1.01 | 25.79 | 0.44 | 23.07 | 0.27 | 20.4 | 0.55 | 32.03 | 0 | 8.1 | 0 | 10.24 | 0.03 | 10.1 | 0.03 | 12.14 | 0 | 0 | 0 | 19.52 | 0 | 5.83 | 0 | 21.34 | 0.06 | 29.93 | 0.06 | 31.26 | 0.12 | 24.68 | 0.17 | 29.21 | 0 | 27.59 | 0.01 | 24.71 | 0.01 | 27.59 | 0.02 | 10.97 | 0.08 | 13.21 | 0.02 | 4.11 | 0.05 | 7.54 | 0.15 | 24.62 | 0.08 | 26.15 | 0.08 | 31.14 | 0.01 | 32.74 | 0.79 | 35.32 | 0.6 | 34.68 | 1.4 | 31.04 | 1 | 22.37 | 0.11 | 25.55 | 0.15 | 28.84 | 0.3 | 30.96 | 0.25 | 36.8 | 0.16 | 56.07 | 0.4 | 71.27 | 0.4 | 90.95 | 1 | 65.74 | 0.1 | 10.74 | 0.1 | 12.44 | 0.3 | 14.01 | 0.2 | 13.26 | 0.1 | 65.15 | 0.3 | 64.44 | 0.2 | 68.21 | 0.8 | 61.97 | 0.05 | 16.45 | 0.1 | 21.16 | 0.15 | 21.54 | 0.15 | 24.36 | 0.1 | 26.2 | 0 | 7.67 | 0.1 | 24.13 | 0 | 19.73 | 0.4 | 28.27 | 0 | 24.38 | 0.6 | 26.39 | 0 | 21.49 | 0.1 | 95.07 | 0.1 | 87.41 | 0.2 | 105.68 | 0.3 | 107.32 | 0.4 | 114.86 | 0.1 | 95.54 | 0.4 | 99.08 | 0.3 | 98.25 | 0 | 61.5 | 0 | 50.14 | 0.05 | 56.74 | 0 | 45.33 | 0.05 | 58.67 | 0 | 37.84 | 0.05 | 56.93 | 0.05 | 53.01
0.03 | 52.07 | 0.04 | 43.33 | 0.01 | 27.21 | 0.1 | 22.18 | 0.05 | 28.05 | 0.06 | 29.03 | 0.05 | 70.06 | 0.01 | 34.75 | 0.02 | 41.51 | 0.28 | 79.75 | 0.06 | 58.6 | 0.43 | 69.58 | 0.37 | 26.15 | 0.16 | 37.54 | 0.18 | 37.98 | 0.22 | 24.19 | 0.33 | 41.42 | 0.2 | 33.4 | 0.37 | 21.37 | 0.3 | 23.5 | 0.14 | 37.75 | 0.23 | 30.77 | 0.29 | 26.68 | 0.21 | 34.27 | 0.11 | 67.27 | 0.25 | 69.21 | 0.13 | 72.22 | 0.19 | 78.31 | 0.27 | 74.27 | 0.26 | 65.17 | 0.2 | 68.27 | 0.26 | 90.65 | 0.2 | 90.53 | 0.19 | 62.25 | 0.49 | 57.08 | 0.5 | 64.47 | 0.14 | 82.72 | 0.33 | 83.32 | 0.18 | 94.09 | 0.11 | 97.49 | 0.32 | 98.5 | 0.18 | 80.81 | 0.12 | 71.19 | 0.48 | 77.86 | 0.26 | 68.85 | 0.18 | 73.52 | 0.42 | 69.28 | 0.21 | 80.22 | 0.21 | 21.75 | 0.15 | 17.8 | 0.11 | 19.19 | 0.14 | 18.5 | 0.12 | 21.5 | 0.1 | 21 | 0.39 | 47.83 | 0.46 | 66.23 | 0.46 | 46.25 | 0.08 | 19.93 | 0.06 | 25.64 | 0.11 | 36.11 | 0.09 | 36.57 | 0.01 | 0.23 | 0.01 | 2.51 | 0.17 | 43.43 | 0.19 | 44.44 | 0.14 | 27.51 | 0.32 | 33.4 | 0.01 | 5.8 | 0.01 | 86.21 | 0.41 | 24.64 | 0.36 | 26.81 | 0.06 | 58.09 | 0.14 | 38.75 | 0.22 | 27.51 | 0.05 | 34.15 | 0.13 | 53.12 | 0.01 | 0.51 | 0.01 | 1.32 | 0.01 | 22.16 | 0.03 | 10.11 | 0.19 | 12.88 | 0.19 | 12.16 | 0.17 | 12.16 | 0.28 | 13.19 | 0.16 | 50.87 | 0.11 | 43.18 | 0.18 | 59.74 | 0.13 | 52.06 | 0.04 | 59.17 | 0.15 | 47.58 | 0.14 | 45.2 | 0.08 | 54.72 | 0.12 | 51.15 | 0.06 | 54.72 | 0.22 | 64.54 | 0.2 | 54.9 | 0.17 | 60.09 | 0.18 | 77.15 | 0.11 | 66.02 | 0.14 | 113.68 | 0.14 | 122.77 | 0.15 | 128.83 | 0.14 | 128.83 | 0.06 | 128.81 | 0.05 | 44.48 | 0.07 | 47.94 | 0.06 | 37.32 | 0.09 | 42.53 | 0.32 | 51.26 | 0.85 | 188.2 | 0.92 | 120.09 | 0.12 | 101.32 | 0.12 | 90.79 | 0.06 | 111.77 | 0.15 | 121.94 | 0.18 | 167.4 | 0.27 | 172.8 | 0.04 | 61.2 | 0.02 | 45.6 | 0.22 | 140.46 | 0.08 | 104.57 | 0.03 | 304.15 | 0.02 | 216.59 | 0.02 | 198.16 | 0.01 | 221.2 | 0.01 | 184.33 | 0.02 | 207.37 | 1.17 | 10.68 | 0.44 | 16.25 | 0.36 | 33.82 | 0.07 | 22.75 | 1.18 | 9.49 | 0.43 | 16.02 | 0.47 | 38.04 | 0.34 | 26.48 | 1.17 | 8.31 | 0.88 | 16.98 | 1.11 | 27.33 | 0.47 | 24.98 | 0.29 | 22.67 | 0.57 | 36.1 | 0 | 9.05 | 0 | 11.19 | 0.05 | 12.76 | 0.03 | 11.15 | 0 | 23.28 | 0 | 23.57 | 0 | 24.19 | 0 | 23.05 | 0.06 | 35.88 | 0.06 | 33.42 | 0.15 | 27.2 | 0.17 | 32.23 | 0.01 | 29.89 | 0.03 | 27.59 | 0.02 | 20.27 | 0.02 | 11.64 | 0.1 | 14.33 | 0.02 | 6.17 | 0.05 | 11.19 | 0.15 | 27.18 | 0.08 | 28.21 | 0.08 | 39.92 | 0.04 | 36.73 | 0.96 | 34.78 | 0.8 | 35.31 | 1.6 | 32.55 | 1.2 | 23.81 | 0.12 | 27.54 | 0.15 | 31.43 | 0.35 | 33.18 | 0.35 | 38.88 | 0.17 | 62.73 | 0.5 | 74.81 | 0.4 | 99.08 | 1.1 | 70.45 | 0.1 | 12.69 | 0.1 | 13.57 | 0.4 | 15.52 | 0.3 | 14.45 | 0.1 | 72.22 | 0.4 | 69.04 | 0.3 | 84.12 | 0.9 | 66.56 | 0.05 | 18.47 | 0.1 | 17.62 | 0.15 | 23.56 | 0.15 | 25.82 | 0.1 | 27.58 | 0 | 5.78 | 0.1 | 27.02 | 0 | 17.78 | 0.5 | 31.1 | 0 | 18.03 | 0.7 | 30.22 | 0.1 | 27.52 | 0.1 | 104.38 | 0.1 | 77.64 | 0.2 | 119.11 | 0.5 | 113.57 | 0.6 | 121.11 | 0.1 | 106.5 | 0.6 | 99.9 | 0.4 | 106.26 | 0 | 67.72 | 0 | 54.33 | 0.05 | 62.2 | 0 | 49.57 | 0.05 | 51.27 | 0 | 33.83 | 0.1 | 53.67 | 0.1 | 55.28
0.03 | 53.91 | 0.05 | 52.1 | 0.01 | 29.22 | 0.1 | 31.42 | 0.05 | 30.05 | 0.07 | 39.94 | 0.05 | 46.56 | 0.01 | 30.05 | 0.02 | 55.42 | 0.28 | 75.06 | 0.07 | 75.86 | 0.44 | 64.29 | 0.42 | 28.21 | 0.17 | 34.36 | 0.18 | 41.01 | 0.23 | 25.88 | 0.37 | 45.76 | 0.26 | 36.41 | 0.4 | 23.06 | 0.32 | 25.32 | 0.16 | 46.1 | 0.3 | 33.13 | 0.33 | 29.86 | 0.22 | 36.98 | 0.13 | 70.72 | 0.27 | 74.65 | 0.15 | 77.23 | 0.2 | 84.34 | 0.28 | 80.7 | 0.28 | 69.51 | 0.21 | 80.32 | 0.29 | 99.39 | 0.22 | 99.4 | 0.22 | 66.27 | 0.5 | 61.59 | 0.54 | 72.39 | 0.15 | 88.47 | 0.36 | 92.43 | 0.2 | 100.08 | 0.12 | 107.77 | 0.34 | 108.14 | 0.2 | 87.74 | 0.14 | 77.91 | 0.5 | 84.73 | 0.26 | 76.58 | 0.2 | 78.27 | 0.45 | 78.5 | 0.23 | 89.66 | 0.24 | 24.32 | 0.17 | 21.88 | 0.12 | 21.81 | 0.16 | 19.95 | 0.12 | 22.75 | 0.1 | 19.59 | 0.42 | 56.25 | 0.49 | 74.75 | 0.49 | 54.02 | 0.1 | 20.49 | 0.07 | 26.69 | 0.11 | 39.35 | 0.1 | 42.59 | 0.02 | 22.6 | 0.01 | 1.14 | 0.18 | 46.97 | 0.21 | 47.47 | 0.15 | 30.81 | 0.35 | 36.53 | 0.01 | 7.98 | 0.02 | 91.04 | 0.47 | 25.56 | 0.42 | 26.82 | 0.06 | 33.51 | 0.14 | 42.27 | 0.27 | 29.4 | 0.05 | 30.35 | 0.14 | 66.4 | 0.01 | 0.81 | 0.01 | 1.82 | 0.01 | 23.07 | 0.04 | 10.99 | 0.22 | 14.17 | 0.2 | 13.61 | 0.19 | 13.48 | 0.31 | 14.07 | 0.18 | 56.19 | 0.13 | 47.91 | 0.2 | 63.82 | 0.14 | 56.2 | 0.05 | 65.67 | 0.18 | 52.94 | 0.16 | 48.77 | 0.08 | 57.7 | 0.12 | 55.91 | 0.08 | 58.29 | 0.23 | 68.25 | 0.23 | 62.31 | 0.18 | 65.28 | 0.18 | 82.34 | 0.13 | 71.96 | 0.16 | 125.81 | 0.16 | 133.38 | 0.19 | 137.93 | 0.15 | 137.93 | 0.08 | 142.45 | 0.05 | 51.62 | 0.07 | 56.05 | 0.07 | 52.36 | 0.09 | 47.11 | 0.35 | 57.34 | 0.95 | 208.94 | 0.96 | 133.95 | 0.13 | 109.21 | 0.12 | 100 | 0.12 | 121.94 | 0.19 | 133.55 | 0.18 | 178.2 | 0.33 | 185.4 | 0.07 | 66.01 | 0.02 | 55.8 | 0.26 | 156.07 | 0.08 | 115.49 | 0.04 | 331.8 | 0.02 | 253.46 | 0.03 | 235.02 | 0.01 | 207.37 | 0.02 | 216.59 | 0.02 | 184.33 | 1.28 | 11.18 | 0.5 | 16.9 | 0.45 | 34.96 | 0.07 | 24.7 | 1.28 | 9.97 | 0.46 | 17.65 | 0.51 | 40.94 | 0.37 | 30.07 | 1.27 | 9.06 | 0.94 | 17.87 | 1.22 | 29.11 | 0.5 | 26 | 0.3 | 27.2 | 0.61 | 40.68 | 0 | 10.24 | 0 | 0.25 | 0.08 | 14.29 | 0.03 | 10.28 | 0 | 24.92 | 0.01 | 27.88 | 0 | 26.42 | 0 | 27.42 | 0.07 | 32.89 | 0.07 | 35.06 | 0.18 | 30.22 | 0.18 | 35.25 | 0.02 | 31.93 | 0.04 | 30.46 | 0.02 | 34.59 | 0.03 | 12.99 | 0.1 | 15.45 | 0.02 | 7.54 | 0.07 | 12.56 | 0.19 | 29.74 | 0.08 | 30.26 | 0.08 | 43.12 | 0.05 | 40.72 | 1.14 | 33.05 | 0.9 | 34.93 | 1.8 | 33.05 | 1.2 | 20.61 | 0.14 | 29.86 | 0.15 | 33.65 | 0.4 | 35.72 | 0.4 | 41.99 | 0.19 | 75.01 | 0.6 | 81.17 | 0.4 | 106.5 | 1.1 | 78.34 | 0.1 | 11.69 | 0.1 | 14.83 | 0.5 | 16.96 | 0.3 | 15.71 | 0.2 | 80.82 | 0.5 | 74.46 | 0.3 | 90.95 | 1 | 70.33 | 0.1 | 20.5 | 0.1 | 19.09 | 0.2 | 25.82 | 0.2 | 27.9 | 0.1 | 30.66 | 0 | -0.13 | 0.1 | 29.41 | 0 | 29.28 | 0.5 | 33.8 | 0 | 28.53 | 0.8 | 33.05 | 0.1 | 32.86 | 0.1 | 114.75 | 0.2 | 98.14 | 0.3 | 134.89 | 0.5 | 121.93 | 0.7 | 127.35 | 0.3 | 114.51 | 0.7 | 105.44 | 0.4 | 114.98 | 0 | 73.23 | 0 | 58.57 | 0.1 | 68.61 | 0 | 53.77 | 0.05 | 61.45 | 0.05 | 56.08 | 0.1 | 49.53 | 0.1 | 63.33
0.04 | 59.77 | 0.05 | 30.12 | 0.01 | 31.22 | 0.1 | 37.29 | 0.06 | 31.39 | 0.07 | 37.86 | 0.06 | 54.06 | 0.01 | 25.36 | 0.03 | 62.91 | 0.28 | 70.36 | 0.07 | 70.41 | 0.46 | 81.58 | 0.48 | 28.02 | 0.18 | 41.53 | 0.19 | 42.7 | 0.26 | 27 | 0.4 | 49.77 | 0.27 | 39.25 | 0.43 | 25.12 | 0.34 | 28.29 | 0.16 | 41.68 | 0.37 | 34.49 | 0.36 | 33.42 | 0.23 | 39.89 | 0.14 | 75.3 | 0.28 | 80.7 | 0.16 | 80.24 | 0.21 | 89.36 | 0.3 | 83.73 | 0.29 | 73.19 | 0.22 | 85.65 | 0.32 | 109.63 | 0.23 | 104.56 | 0.24 | 71.29 | 0.53 | 66.6 | 0.54 | 77.15 | 0.16 | 94.21 | 0.38 | 103.39 | 0.22 | 106.2 | 0.14 | 116.88 | 0.36 | 117.12 | 0.22 | 93.51 | 0.15 | 87.23 | 0.52 | 91.52 | 0.3 | 84.82 | 0.21 | 82.71 | 0.52 | 80.71 | 0.27 | 95.91 | 0.27 | 27.23 | 0.17 | 19.31 | 0.13 | 20.56 | 0.17 | 24.21 | 0.13 | 17.75 | 0.1 | 15.37 | 0.43 | 53.36 | 0.52 | 81.65 | 0.51 | 58.75 | 0.15 | 20.27 | 0.07 | 27.82 | 0.13 | 43.06 | 0.1 | 39.5 | 0.02 | 24.27 | 0.03 | 18.26 | 0.19 | 51.52 | 0.23 | 50.51 | 0.16 | 35.32 | 0.39 | 38.5 | 0.02 | 8.47 | 0.02 | 97.51 | 0.53 | 26.43 | 0.5 | 27.54 | 0.06 | 65.41 | 0.16 | 46.5 | 0.33 | 31.3 | 0.06 | 55.01 | 0.14 | 65.45 | 0.01 | 1.62 | 0.01 | 5.78 | 0.01 | 23.97 | 0.05 | 12.01 | 0.24 | 15.09 | 0.22 | 14.65 | 0.21 | 14.95 | 0.32 | 15.09 | 0.19 | 61.52 | 0.14 | 51.97 | 0.21 | 71.46 | 0.16 | 60.93 | 0.06 | 70.41 | 0.21 | 58.88 | 0.18 | 53.53 | 0.11 | 63.64 | 0.14 | 61.26 | 0.1 | 61.86 | 0.25 | 74.18 | 0.25 | 67.51 | 0.18 | 69.73 | 0.21 | 89.76 | 0.15 | 78.64 | 0.19 | 134.9 | 0.19 | 140.97 | 0.22 | 148.55 | 0.18 | 148.54 | 0.1 | 153.06 | 0.07 | 56.78 | 0.07 | 60.47 | 0.07 | 55.07 | 0.1 | 55.7 | 0.35 | 53.86 | 1.02 | 226.24 | 1.05 | 146.05 | 0.16 | 117.11 | 0.13 | 106.58 | 0.15 | 135 | 0.19 | 145.16 | 0.18 | 190.8 | 0.33 | 198 | 0.12 | 69.61 | 0.04 | 61.8 | 0.33 | 170.12 | 0.12 | 170.12 | 0.05 | 354.84 | 0.02 | 235.02 | 0.03 | 216.59 | 0.01 | 188.94 | 0.02 | 202.76 | 0.03 | 248.85 | 1.38 | 11.72 | 0.55 | 18.2 | 0.56 | 36.7 | 0.08 | 26.97 | 1.39 | 10 | 0.52 | 18.63 | 0.55 | 43.05 | 0.4 | 32.36 | 1.38 | 9.66 | 1.03 | 19.48 | 1.32 | 30.32 | 0.55 | 28.54 | 0.31 | 24.93 | 0.61 | 44.24 | 0 | 10.95 | 0.01 | 12.14 | 0.08 | 15.24 | 0.05 | 12.86 | 0.01 | 27.55 | 0.01 | 25.17 | 0.01 | 31.31 | 0.01 | 30.51 | 0.08 | 38.66 | 0.08 | 38.35 | 0.19 | 32.74 | 0.19 | 37.27 | 0.02 | 34.53 | 0.05 | 33.33 | 0.03 | 37.36 | 0.03 | 13.88 | 0.12 | 16.79 | 0.02 | 14.38 | 0.07 | 13.7 | 0.23 | 31.79 | 0.11 | 31.79 | 0.12 | 47.11 | 0.08 | 43.92 | 1.32 | 31.82 | 1.1 | 34.62 | 2 | 33.18 | 1.3 | 21.17 | 0.15 | 33.28 | 0.2 | 35.58 | 0.45 | 38.12 | 0.45 | 44.67 | 0.2 | 69.89 | 0.6 | 84.82 | 0.4 | 113.69 | 1.1 | 74.34 | 0.1 | 13.38 | 0.1 | 17.15 | 0.5 | 18.22 | 0.3 | 17.03 | 0.2 | 86 | 0.5 | 79.17 | 0.3 | 104.85 | 1.1 | 74.93 | 0.1 | 23.56 | 0.15 | 23.18 | 0.25 | 27.85 | 0.2 | 30.25 | 0.1 | 33.3 | 0 | 24.88 | 0.2 | 30.91 | 0.1 | 36.44 | 0.5 | 36.38 | 0 | 30.47 | 0.8 | 35.56 | 0.1 | 25.2 | 0.1 | 124.05 | 0.2 | 109.56 | 0.3 | 144.2 | 0.6 | 131.12 | 0.8 | 135.25 | 0.4 | 122.64 | 0.8 | 109.09 | 0.5 | 123.23 | 0.05 | 78.08 | 0 | 63.62 | 0.1 | 67.1 | 0 | 57.96 | 0.1 | 60.41 | 0.05 | 64.98 | 0.15 | 44.81 | 0.1 | 58.81
0.04 | 62.61 | 0.05 | 28.08 | 0.02 | 37.17 | 0.11 | 29.69 | 0.06 | 33.39 | 0.07 | 35.79 | 0.06 | 49.97 | 0.01 | 20.86 | 0.04 | 76.57 | 0.28 | 65.66 | 0.08 | 80.06 | 0.46 | 76.88 | 0.55 | 28.66 | 0.19 | 45.53 | 0.2 | 45.31 | 0.3 | 28.69 | 0.43 | 52.85 | 0.32 | 42.7 | 0.47 | 26.44 | 0.38 | 31.96 | 0.18 | 38.5 | 0.44 | 35.98 | 0.37 | 36.68 | 0.24 | 44.42 | 0.16 | 81.04 | 0.29 | 86.75 | 0.18 | 87.26 | 0.22 | 95.72 | 0.3 | 88.86 | 0.29 | 78.23 | 0.23 | 89.36 | 0.35 | 117.82 | 0.26 | 105.54 | 0.26 | 74.72 | 0.55 | 75.3 | 0.56 | 82.58 | 0.17 | 99.96 | 0.4 | 121.37 | 0.22 | 109.86 | 0.16 | 127.53 | 0.4 | 121.65 | 0.23 | 100.44 | 0.16 | 93.06 | 0.58 | 96.42 | 0.34 | 87.55 | 0.23 | 87.08 | 0.56 | 79.64 | 0.28 | 105.12 | 0.31 | 29.96 | 0.17 | 20.31 | 0.13 | 23.82 | 0.17 | 21.5 | 0.14 | 24 | 0.12 | 22.48 | 0.44 | 61.25 | 0.57 | 85.01 | 0.53 | 61.88 | 0.17 | 19.68 | 0.07 | 28.95 | 0.14 | 46.3 | 0.11 | 46.3 | 0.06 | 26.26 | 0.04 | 23.06 | 0.21 | 55.56 | 0.27 | 53.99 | 0.18 | 38.85 | 0.43 | 42.26 | 0.03 | 9.07 | 0.02 | 106.05 | 0.58 | 27.46 | 0.57 | 27.55 | 0.07 | 48.33 | 0.19 | 51.43 | 0.37 | 32.25 | 0.06 | 50.27 | 0.14 | 65.45 | 0.01 | 2.13 | 0.01 | 6.39 | 0.02 | 7.39 | 0.07 | 12.89 | 0.27 | 15.64 | 0.22 | 15.47 | 0.22 | 16.56 | 0.35 | 16.41 | 0.2 | 65.07 | 0.15 | 56.2 | 0.21 | 67.43 | 0.18 | 65.07 | 0.06 | 75.73 | 0.22 | 63.05 | 0.19 | 57.1 | 0.14 | 71.38 | 0.15 | 64.83 | 0.12 | 65.43 | 0.26 | 80.86 | 0.26 | 73.44 | 0.19 | 72.7 | 0.23 | 94.96 | 0.16 | 85.31 | 0.21 | 144 | 0.22 | 151.58 | 0.24 | 159.16 | 0.2 | 163.7 | 0.12 | 163.67 | 0.07 | 68.97 | 0.08 | 68.1 | 0.07 | 49.5 | 0.11 | 59.77 | 0.39 | 61.99 | 1.11 | 240.37 | 1.18 | 151.35 | 0.16 | 126.32 | 0.15 | 114.47 | 0.22 | 145.16 | 0.22 | 156.77 | 0.18 | 203.4 | 0.39 | 210.6 | 0.17 | 74.42 | 0.04 | 69.6 | 0.33 | 181.04 | 0.12 | 184.16 | 0.06 | 377.88 | 0.03 | 267.28 | 0.03 | 253.46 | 0.02 | 244.24 | 0.02 | 230.41 | 0.04 | 267.28 | 1.48 | 11.72 | 0.59 | 18.85 | 0.67 | 38.3 | 0.1 | 29.25 | 1.49 | 10.37 | 0.61 | 20.59 | 0.61 | 45.41 | 0.43 | 34.98 | 1.48 | 10.4 | 1.1 | 20.32 | 1.43 | 32.31 | 0.62 | 30.49 | 0.32 | 28.56 | 0.72 | 48.31 | 0 | 12.38 | 0.01 | 13.33 | 0.09 | 16.43 | 0.06 | 14.29 | 0.01 | 29.97 | 0.01 | 29.88 | 0.01 | 29.24 | 0.01 | 28.72 | 0.08 | 41.64 | 0.09 | 43.89 | 0.22 | 35.26 | 0.22 | 40.29 | 0.03 | 37.53 | 0.05 | 35.63 | 0.03 | 39.29 | 0.03 | 16.57 | 0.12 | 17.91 | 0.02 | 15.75 | 0.07 | 14.62 | 0.23 | 34.36 | 0.15 | 33.85 | 0.12 | 50.3 | 0.08 | 48.71 | 1.49 | 30.54 | 1.3 | 35.5 | 2.1 | 32.92 | 1.4 | 22.24 | 0.16 | 36.46 | 0.25 | 37.6 | 0.5 | 40.76 | 0.45 | 47.31 | 0.22 | 82.28 | 0.7 | 90.71 | 0.5 | 120.75 | 1.2 | 84.23 | 0.1 | 14.07 | 0.1 | 16.08 | 0.6 | 19.79 | 0.3 | 17.84 | 0.2 | 93.07 | 0.7 | 82.7 | 0.4 | 98.14 | 1.1 | 80.82 | 0.1 | 22.01 | 0.15 | 25.12 | 0.25 | 30.07 | 0.2 | 32.14 | 0.2 | 37.2 | 0.1 | 31.73 | 0.2 | 33.74 | 0.1 | 32.3 | 0.6 | 39.02 | 0 | 41.59 | 0.9 | 37.89 | 0.1 | 30.35 | 0.2 | 134.42 | 0.2 | 118.52 | 0.4 | 153.15 | 0.6 | 142.55 | 0.8 | 145.02 | 0.4 | 132.06 | 0.8 | 114.51 | 0.6 | 117.22 | 0.05 | 82.94 | 0 | 74.83 | 0.1 | 72.01 | 0 | 62.2 | 0.1 | 55.65 | 0.05 | 60.74 | 0.15 | 48.44 | 0.1 | 66.49
0.05 | 64.87 | 0.05 | 20.72 | 0.02 | 39.18 | 0.11 | 27.62 | 0.06 | 35.39 | 0.07 | 33.72 | 0.06 | 59.28 | 0.02 | 153.58 | 0.05 | 83.35 | 0.28 | 60.97 | 0.08 | 89.82 | 0.46 | 72.19 | 0.62 | 31.38 | 0.19 | 56.82 | 0.22 | 48.88 | 0.32 | 30.38 | 0.48 | 55.55 | 0.35 | 45.46 | 0.49 | 28.05 | 0.41 | 35.46 | 0.18 | 53.62 | 0.45 | 33.83 | 0.41 | 39.94 | 0.28 | 48.52 | 0.17 | 86.35 | 0.3 | 97.84 | 0.2 | 92.27 | 0.23 | 104.02 | 0.33 | 93.81 | 0.3 | 82.21 | 0.26 | 94.37 | 0.37 | 125.73 | 0.27 | 113.3 | 0.27 | 82.86 | 0.6 | 80.51 | 0.6 | 90.87 | 0.19 | 108 | 0.4 | 113.2 | 0.24 | 116.84 | 0.17 | 134.59 | 0.46 | 126.54 | 0.23 | 107.36 | 0.17 | 97.37 | 0.63 | 104.45 | 0.34 | 96.79 | 0.24 | 90.75 | 0.59 | 87.25 | 0.29 | 110.84 | 0.33 | 32.31 | 0.18 | 23.78 | 0.15 | 26.22 | 0.18 | 23.03 | 0.16 | 25.75 | 0.14 | 26.5 | 0.52 | 64.82 | 0.6 | 91.84 | 0.56 | 64.62 | 0.24 | 18.84 | 0.07 | 29.86 | 0.17 | 49.54 | 0.12 | 49.07 | 0.07 | 27.11 | 0.05 | 21.23 | 0.21 | 60.1 | 0.29 | 57.07 | 0.21 | 44.85 | 0.52 | 45.88 | 0.06 | 9.79 | 0.02 | 113.64 | 0.64 | 28.28 | 0.67 | 28.97 | 0.07 | 44.67 | 0.2 | 54.25 | 0.41 | 33.2 | 0.08 | 62.6 | 0.14 | 64.5 | 0.01 | 3.55 | 0.01 | 6.99 | 0.02 | 8.29 | 0.09 | 13.92 | 0.31 | 16.41 | 0.23 | 17.14 | 0.24 | 18.17 | 0.37 | 17.58 | 0.22 | 69.2 | 0.16 | 59.51 | 0.21 | 77.49 | 0.2 | 70.39 | 0.06 | 81.06 | 0.24 | 66.62 | 0.21 | 60.67 | 0.14 | 73.75 | 0.16 | 68.4 | 0.12 | 68.4 | 0.29 | 86.8 | 0.26 | 78.64 | 0.21 | 78.64 | 0.26 | 101.63 | 0.16 | 89.76 | 0.23 | 154.61 | 0.25 | 160.68 | 0.29 | 171.3 | 0.22 | 174.31 | 0.14 | 174.28 | 0.09 | 61.21 | 0.09 | 64.16 | 0.08 | 42.32 | 0.12 | 63.63 | 0.41 | 68.5 | 1.21 | 255.29 | 1.33 | 154.01 | 0.21 | 136.84 | 0.18 | 122.37 | 0.22 | 153.87 | 0.25 | 168.39 | 0.21 | 154.8 | 0.45 | 223.2 | 0.18 | 79.22 | 0.06 | 75.01 | 0.33 | 198.21 | 0.13 | 198.21 | 0.07 | 405.53 | 0.04 | 290.32 | 0.04 | 267.28 | 0.03 | 230.41 | 0.03 | 244.24 | 0.05 | 285.71 | 1.58 | 11.92 | 0.65 | 19.5 | 0.77 | 39.55 | 0.13 | 31.52 | 1.59 | 10.71 | 0.63 | 21.57 | 0.7 | 47.97 | 0.46 | 38.24 | 1.58 | 11.15 | 1.16 | 21.45 | 1.53 | 32.35 | 0.66 | 31.85 | 0.34 | 31.28 | 0.78 | 51.86 | 0 | 13.81 | 0.01 | 14.52 | 0.1 | 17.62 | 0.06 | 15.48 | 0.02 | 32.33 | 0.03 | 32.43 | 0.02 | 35.51 | 0.01 | 25.44 | 0.09 | 43.98 | 0.1 | 41.14 | 0.24 | 38.28 | 0.24 | 43.82 | 0.04 | 40.08 | 0.07 | 37.75 | 0.04 | 40.75 | 0.05 | 15 | 0.12 | 18.58 | 0.02 | 17.35 | 0.09 | 15.99 | 0.23 | 36.41 | 0.15 | 36.41 | 0.16 | 56.69 | 0.09 | 52.7 | 1.67 | 29.73 | 1.5 | 38.39 | 2.2 | 32.55 | 1.6 | 23 | 0.18 | 39.22 | 0.3 | 40.62 | 0.55 | 43.83 | 0.5 | 50.89 | 0.25 | 93.96 | 0.9 | 94.01 | 0.5 | 128.18 | 1.2 | 88.24 | 0.1 | 15.02 | 0.1 | 18.41 | 0.7 | 21.61 | 0.4 | 19.1 | 0.2 | 101.32 | 0.7 | 88 | 0.4 | 110.98 | 1.2 | 87.06 | 0.1 | 24.98 | 0.15 | 26.44 | 0.3 | 31.76 | 0.25 | 34.73 | 0.2 | 34.93 | 0.1 | 34.31 | 0.2 | 36.63 | 0.1 | 34.12 | 0.6 | 41.78 | 0 | 38.77 | 1 | 40.59 | 0.1 | 37.32 | 0.2 | 144.43 | 0.3 | 129.71 | 0.5 | 160.69 | 0.6 | 149.85 | 0.9 | 154.21 | 0.5 | 145.26 | 0.9 | 122.76 | 0.7 | 111.92 | 0.1 | 88.03 | 0 | 70.07 | 0.15 | 76.29 | 0 | 66.4 | 0.15 | 61.97 | 0.05 | 69.88 | 0.2 | 50.23 | 0.1 | 72.19
0.05 | 66.8 | 0.05 | 55.25 | 0.02 | 41.18 | 0.11 | 25.72 | 0.06 | 37.4 | 0.07 | 31.65 | 0.06 | 83.88 | 0.02 | 148.89 | 0.05 | 88.72 | 0.28 | 56.27 | 0.08 | 86.07 | 0.46 | 87.74 | 0.67 | 33.63 | 0.2 | 53.52 | 0.22 | 51.6 | 0.36 | 32.06 | 0.53 | 58.96 | 0.4 | 49.08 | 0.53 | 29.81 | 0.45 | 38.72 | 0.18 | 49.64 | 0.52 | 35.05 | 0.45 | 42.97 | 0.29 | 50.56 | 0.18 | 91.34 | 0.3 | 91.79 | 0.22 | 98.28 | 0.24 | 110.44 | 0.33 | 100.09 | 0.32 | 87.3 | 0.26 | 98.39 | 0.41 | 134.72 | 0.28 | 118.34 | 0.3 | 87.55 | 0.61 | 84.8 | 0.66 | 96.73 | 0.21 | 114.89 | 0.41 | 130.04 | 0.26 | 131.99 | 0.2 | 143.78 | 0.53 | 132.06 | 0.24 | 112.01 | 0.18 | 102.25 | 0.69 | 106.49 | 0.38 | 107.89 | 0.27 | 95.77 | 0.61 | 91.6 | 0.3 | 117.34 | 0.37 | 34.66 | 0.2 | 25.77 | 0.16 | 27.58 | 0.2 | 26.32 | 0.17 | 27 | 0.14 | 24.75 | 0.52 | 71.33 | 0.63 | 97.85 | 0.59 | 67.5 | 0.32 | 19.41 | 0.07 | 30.66 | 0.2 | 53.24 | 0.13 | 51.85 | 0.1 | 28.08 | 0.05 | 19.86 | 0.22 | 63.13 | 0.31 | 60.05 | 0.22 | 41.27 | 0.66 | 47.78 | 0.07 | 10.52 | 0.02 | 121.58 | 0.7 | 29.66 | 0.73 | 30.39 | 0.07 | 41.01 | 0.21 | 57.78 | 0.47 | 35.09 | 0.08 | 58.81 | 0.14 | 61.65 | 0.01 | 4.05 | 0.01 | 9.93 | 0.02 | 8.89 | 0.11 | 14.95 | 0.36 | 17.16 | 0.25 | 18.21 | 0.26 | 19.34 | 0.39 | 18.75 | 0.23 | 73.35 | 0.17 | 63.29 | 0.24 | 81.63 | 0.21 | 74.53 | 0.06 | 86.38 | 0.26 | 71.38 | 0.22 | 65.43 | 0.15 | 79.11 | 0.17 | 71.38 | 0.14 | 72.57 | 0.31 | 91.99 | 0.27 | 85.31 | 0.22 | 83.09 | 0.27 | 106.82 | 0.18 | 94.96 | 0.27 | 163.72 | 0.28 | 169.78 | 0.32 | 177.37 | 0.23 | 186.43 | 0.16 | 187.93 | 0.09 | 64.9 | 0.09 | 72.45 | 0.08 | 45.72 | 0.13 | 67.11 | 0.45 | 74.57 | 1.34 | 270.91 | 1.46 | 148.68 | 0.22 | 147.37 | 0.18 | 131.58 | 0.25 | 165.48 | 0.28 | 180 | 0.21 | 212.4 | 0.54 | 234 | 0.19 | 84.02 | 0.06 | 79.21 | 0.4 | 210.69 | 0.16 | 210.69 | 0.08 | 437.79 | 0.04 | 313.36 | 0.04 | 285.71 | 0.05 | 221.2 | 0.04 | 258.06 | 0.05 | 304.15 | 1.69 | 12.13 | 0.75 | 20.47 | 0.87 | 40.46 | 0.19 | 33.47 | 1.69 | 11.09 | 0.72 | 23.53 | 0.8 | 49.77 | 0.51 | 40.86 | 1.69 | 11.92 | 1.24 | 23.49 | 1.64 | 33.76 | 0.71 | 33.78 | 0.36 | 38.52 | 0.82 | 55.42 | 0.01 | 15 | 0.03 | 15 | 0.11 | 19.05 | 0.06 | 16.43 | 0.03 | 34.49 | 0.04 | 35.01 | 0.02 | 33.22 | 0.02 | 32.86 | 0.1 | 46.15 | 0.1 | 46.66 | 0.26 | 40.29 | 0.25 | 45.83 | 0.05 | 43.01 | 0.08 | 40.23 | 0.05 | 42.87 | 0.05 | 17.69 | 0.13 | 19.7 | 0.02 | 18.27 | 0.09 | 17.13 | 0.27 | 38.97 | 0.15 | 42.05 | 0.16 | 59.89 | 0.12 | 55.1 | 1.84 | 29.04 | 1.6 | 39.02 | 2.4 | 32.04 | 1.8 | 23.5 | 0.2 | 43.11 | 0.35 | 43.26 | 0.6 | 47.17 | 0.55 | 53.58 | 0.28 | 103.68 | 0.9 | 86 | 0.6 | 136.66 | 1.2 | 92.6 | 0.1 | 17.34 | 0.1 | 19.85 | 0.8 | 22.75 | 0.4 | 20.36 | 0.2 | 105.91 | 0.8 | 93.31 | 0.4 | 117.69 | 1.2 | 92.48 | 0.1 | 27.1 | 0.15 | 29.26 | 0.35 | 33.79 | 0.3 | 37.89 | 0.2 | 40.15 | 0.1 | 37.64 | 0.2 | 39.27 | 0.1 | 42.85 | 0.6 | 44.48 | 0.1 | 33.36 | 1.2 | 41.72 | 0.1 | 39.08 | 0.2 | 154.92 | 0.3 | 137.84 | 0.6 | 162.11 | 0.7 | 161.28 | 1 | 163.4 | 0.6 | 157.98 | 1 | 132.54 | 0.8 | 110.03 | 0.15 | 91 | 0 | 78.23 | 0.15 | 83.41 | 0 | 70.64 | 0.2 | 68.57 | 0.05 | 81.57 | 0.25 | 54.62 | 0.1 | 80.82
0.05 | 68.64 | 0.06 | 16.34 | 0.02 | 43.18 | 0.12 | 39.01 | 0.06 | 39.4 | 0.07 | 45.58 | 0.06 | 93.79 | 0.02 | 144.19 | 0.05 | 103.01 | 0.28 | 51.58 | 0.09 | 95.48 | 0.49 | 112.89 | 0.74 | 33.68 | 0.2 | 49.75 | 0.23 | 54.61 | 0.41 | 33.19 | 0.59 | 60.18 | 0.45 | 52.24 | 0.55 | 31.6 | 0.46 | 41.06 | 0.19 | 58.37 | 0.58 | 36.87 | 0.49 | 44.29 | 0.31 | 56.18 | 0.19 | 96.39 | 0.31 | 118.61 | 0.24 | 106.31 | 0.25 | 115.91 | 0.34 | 106.92 | 0.33 | 95.1 | 0.28 | 102.49 | 0.43 | 144.8 | 0.3 | 122.78 | 0.31 | 81.18 | 0.63 | 90.13 | 0.67 | 102.21 | 0.22 | 125.23 | 0.43 | 137.54 | 0.27 | 123.52 | 0.23 | 151.47 | 0.59 | 133.34 | 0.26 | 122.51 | 0.19 | 107.82 | 0.75 | 106.49 | 0.4 | 117.11 | 0.3 | 97.63 | 0.64 | 95.13 | 0.33 | 124.69 | 0.41 | 37.43 | 0.23 | 27.58 | 0.17 | 29.23 | 0.22 | 28 | 0.2 | 28.75 | 0.16 | 29.15 | 0.53 | 68.12 | 0.69 | 105.81 | 0.61 | 71.14 | 0.39 | 19.52 | 0.08 | 35.91 | 0.23 | 56.94 | 0.14 | 55.56 | 0.11 | 29.54 | 0.05 | 25.28 | 0.25 | 67.68 | 0.34 | 64.27 | 0.22 | 56.4 | 0.71 | 50.23 | 0.07 | 11.24 | 0.02 | 129.34 | 0.77 | 31.09 | 0.82 | 30.4 | 0.07 | 37.22 | 0.23 | 61.3 | 0.52 | 34.15 | 0.09 | 68.29 | 0.14 | 56.91 | 0.01 | 4.56 | 0.01 | 11.45 | 0.02 | 9.8 | 0.13 | 15.82 | 0.4 | 18.17 | 0.28 | 20.22 | 0.29 | 20.81 | 0.41 | 20.07 | 0.24 | 76.3 | 0.19 | 66.84 | 0.24 | 85.15 | 0.23 | 78.67 | 0.07 | 90.52 | 0.28 | 74.94 | 0.25 | 69.59 | 0.16 | 82.08 | 0.17 | 77.92 | 0.19 | 77.32 | 0.33 | 97.18 | 0.3 | 91.99 | 0.23 | 88.28 | 0.3 | 112.76 | 0.19 | 100.89 | 0.31 | 171.31 | 0.31 | 174.34 | 0.39 | 186.48 | 0.25 | 198.56 | 0.17 | 201.57 | 0.1 | 72.27 | 0.11 | 77.26 | 0.09 | 58.26 | 0.14 | 69.29 | 0.48 | 79.93 | 1.47 | 282 | 1.53 | 142.32 | 0.25 | 155.26 | 0.21 | 140.79 | 0.28 | 178.55 | 0.31 | 190.16 | 0.3 | 226.8 | 0.66 | 243 | 0.21 | 88.23 | 0.07 | 65.41 | 0.5 | 224.74 | 0.23 | 226.3 | 0.09 | 470.05 | 0.05 | 327.19 | 0.05 | 299.54 | 0.06 | 211.98 | 0.06 | 262.67 | 0.06 | 322.58 | 1.79 | 12.4 | 0.79 | 21.12 | 0.98 | 41.21 | 0.26 | 34.77 | 1.8 | 11.46 | 0.77 | 24.84 | 0.9 | 49.77 | 0.52 | 43.15 | 1.79 | 12.73 | 1.31 | 24.37 | 1.74 | 34.61 | 0.77 | 35.98 | 0.36 | 36.26 | 0.9 | 59.49 | 0.04 | 16.43 | 0.05 | 15.71 | 0.15 | 21.19 | 0.08 | 18.1 | 0.03 | 36.53 | 0.04 | 39.87 | 0.03 | 37.63 | 0.03 | 34.98 | 0.1 | 48.85 | 0.1 | 49.14 | 0.28 | 43.32 | 0.29 | 48.85 | 0.06 | 45.74 | 0.09 | 42.58 | 0.05 | 44.83 | 0.07 | 19.48 | 0.13 | 20.37 | 0.02 | 19.18 | 0.09 | 18.27 | 0.27 | 41.03 | 0.15 | 45.13 | 0.2 | 53.5 | 0.12 | 59.09 | 2.02 | 27.95 | 1.8 | 39.21 | 2.6 | 32.23 | 2 | 23.69 | 0.21 | 46.66 | 0.35 | 45.76 | 0.65 | 49.81 | 0.6 | 56.22 | 0.29 | 109.83 | 1 | 93.89 | 0.6 | 144.67 | 1.3 | 100.73 | 0.1 | 16.27 | 0.2 | 20.92 | 0.9 | 24.06 | 0.5 | 21.24 | 0.3 | 111.92 | 0.9 | 89.54 | 0.4 | 122.52 | 1.2 | 98.25 | 0.1 | 29.55 | 0.15 | 30.82 | 0.4 | 35.91 | 0.35 | 38.5 | 0.2 | 42.54 | 0.1 | 43.48 | 0.3 | 42.1 | 0.1 | 44.8 | 0.7 | 46.43 | 0.1 | 36.63 | 1.4 | 42.73 | 0.1 | 40.84 | 0.3 | 161.4 | 0.3 | 145.26 | 0.6 | 156.69 | 0.7 | 175.54 | 1.1 | 171.65 | 0.6 | 167.29 | 1.1 | 142.67 | 1 | 112.86 | 0.15 | 95.9 | 0.05 | 83.88 | 0.15 | 89.21 | 0 | 75.63 | 0.2 | 73.32 | 0.05 | 77.38 | 0.3 | 58.48 | 0.15 | 76.62
0.05 | 70.65 | 0.06 | 26.24 | 0.02 | 45.78 | 0.13 | 35.73 | 0.07 | 41.29 | 0.07 | 42.74 | 0.06 | 89.71 | 0.02 | 139.5 | 0.05 | 122.18 | 0.28 | 46.88 | 0.09 | 101.74 | 0.49 | 108.19 | 0.8 | 33.65 | 0.21 | 60.23 | 0.25 | 58.85 | 0.44 | 34.67 | 0.64 | 61.31 | 0.5 | 54.98 | 0.58 | 32.62 | 0.46 | 43.87 | 0.2 | 43.48 | 0.63 | 38.25 | 0.5 | 47.2 | 0.32 | 53.37 | 0.2 | 99.63 | 0.32 | 105.91 | 0.25 | 112.32 | 0.27 | 121.49 | 0.35 | 111.96 | 0.34 | 102.33 | 0.29 | 107.43 | 0.46 | 154.42 | 0.34 | 130.26 | 0.31 | 76.31 | 0.67 | 97.28 | 0.68 | 108.43 | 0.24 | 133.28 | 0.46 | 145.41 | 0.28 | 140.37 | 0.29 | 160.66 | 0.6 | 139.79 | 0.27 | 128.14 | 0.2 | 118.86 | 0.8 | 113.82 | 0.43 | 126.14 | 0.32 | 102.06 | 0.66 | 99.62 | 0.34 | 130.96 | 0.47 | 39.45 | 0.24 | 29.17 | 0.19 | 33.35 | 0.23 | 29.43 | 0.22 | 30.5 | 0.17 | 30.85 | 0.53 | 76.25 | 0.71 | 116.81 | 0.64 | 75 | 0.46 | 18.82 | 0.08 | 31.44 | 0.24 | 60.65 | 0.16 | 59.26 | 0.15 | 32.4 | 0.07 | 31.74 | 0.26 | 72.22 | 0.37 | 68.5 | 0.23 | 49.61 | 0.74 | 53.49 | 0.08 | 11.97 | 0.02 | 136.58 | 0.82 | 29.69 | 0.92 | 30.41 | 0.08 | 71.52 | 0.25 | 64.82 | 0.57 | 33.2 | 0.1 | 72.09 | 0.15 | 66.4 | 0.01 | 6.59 | 0.01 | 12.16 | 0.02 | 10.85 | 0.15 | 17 | 0.43 | 18.88 | 0.28 | 19.29 | 0.32 | 21.83 | 0.43 | 21.39 | 0.26 | 81.03 | 0.2 | 70.39 | 0.26 | 90.8 | 0.24 | 83.4 | 0.08 | 95.85 | 0.29 | 78.51 | 0.27 | 72.57 | 0.17 | 86.84 | 0.18 | 82.08 | 0.23 | 81.49 | 0.33 | 102.37 | 0.32 | 100.15 | 0.25 | 93.47 | 0.32 | 117.21 | 0.2 | 106.82 | 0.37 | 175.87 | 0.35 | 183.44 | 0.43 | 194.07 | 0.27 | 209.17 | 0.18 | 215.21 | 0.1 | 76.7 | 0.12 | 81.12 | 0.09 | 61.95 | 0.15 | 74.54 | 0.52 | 76.45 | 1.62 | 292.89 | 1.65 | 143.26 | 0.28 | 164.47 | 0.24 | 148.68 | 0.34 | 193.06 | 0.31 | 200.32 | 0.3 | 239.4 | 0.87 | 237.6 | 0.24 | 93.63 | 0.08 | 82.81 | 0.57 | 238.79 | 0.27 | 240.35 | 0.1 | 493.09 | 0.06 | 345.62 | 0.06 | 317.97 | 0.08 | 207.37 | 0.07 | 262.67 | 0.08 | 341.01 | 1.89 | 12.87 | 0.88 | 21.12 | 1.08 | 41.58 | 0.34 | 37.05 | 1.9 | 11.46 | 0.84 | 25.82 | 1.01 | 48.44 | 0.58 | 46.42 | 1.89 | 13.64 | 1.39 | 25.67 | 1.87 | 36.08 | 0.82 | 38.67 | 0.36 | 33.99 | 0.94 | 64.07 | 0.06 | 17.38 | 0.06 | 16.9 | 0.18 | 22.38 | 0.08 | 19.05 | 0.03 | 38.09 | 0.04 | 37.06 | 0.04 | 39.57 | 0.04 | 37.63 | 0.12 | 55.23 | 0.12 | 52.7 | 0.3 | 47.85 | 0.29 | 50.87 | 0.06 | 48.26 | 0.09 | 45.4 | 0.05 | 47.13 | 0.07 | 21.94 | 0.13 | 21.27 | 0.05 | 20.09 | 0.09 | 18.95 | 0.27 | 43.59 | 0.19 | 38.97 | 0.2 | 63.08 | 0.16 | 63.88 | 2.19 | 27.45 | 2 | 39.02 | 2.8 | 32.36 | 2.1 | 24.19 | 0.24 | 49.46 | 0.4 | 48.25 | 0.7 | 51.93 | 0.65 | 59 | 0.31 | 122.11 | 1.1 | 102.38 | 0.6 | 153.86 | 1.4 | 107.32 | 0.1 | 18.6 | 0.2 | 22.12 | 1 | 25.57 | 0.5 | 20.36 | 0.3 | 115.92 | 0.9 | 84.94 | 0.5 | 130.18 | 1.3 | 103.79 | 0.1 | 31.15 | 0.2 | 32.99 | 0.45 | 37.65 | 0.35 | 40.34 | 0.3 | 45.93 | 0.1 | 40.46 | 0.3 | 44.86 | 0.1 | 38.58 | 0.7 | 49.39 | 0.1 | 30.47 | 1.5 | 42.47 | 0.1 | 34.81 | 0.4 | 168.7 | 0.3 | 165.4 | 0.7 | 152.68 | 0.7 | 187.32 | 1.2 | 179.31 | 0.7 | 175.65 | 1.1 | 153.51 | 1.1 | 118.52 | 0.15 | 100.8 | 0.05 | 89.91 | 0.15 | 94.48 | 0.05 | 82.14 | 0.25 | 78.23 | 0.05 | 74.08 | 0.3 | 62.58 | 0.15 | 85.01
0.06 | 73.49 | 0.06 | 24.19 | 0.03 | 33.56 | 0.13 | 33.31 | 0.07 | 43.18 | 0.07 | 46.96 | 0.06 | 65.64 | 0.02 | 134.8 | 0.06 | 116.97 | 0.3 | 98.34 | 0.1 | 109.92 | 0.49 | 103.49 | 0.82 | 34.59 | 0.22 | 65.21 | 0.27 | 62.91 | 0.47 | 36 | 0.68 | 62.15 | 0.57 | 57.29 | 0.62 | 34.51 | 0.46 | 46.12 | 0.21 | 48.02 | 0.66 | 39.85 | 0.51 | 50.8 | 0.33 | 59.55 | 0.22 | 108.29 | 0.33 | 112.97 | 0.26 | 123.36 | 0.28 | 125.5 | 0.36 | 117.01 | 0.36 | 111.05 | 0.31 | 111.65 | 0.48 | 162.64 | 0.41 | 134.96 | 0.32 | 67.27 | 0.72 | 104.38 | 0.69 | 113.24 | 0.26 | 143.62 | 0.49 | 153.64 | 0.32 | 145.46 | 0.31 | 167.29 | 0.64 | 148.61 | 0.3 | 133.28 | 0.2 | 114.89 | 0.85 | 120 | 0.48 | 133.81 | 0.34 | 106.81 | 0.69 | 103.58 | 0.35 | 144.1 | 0.51 | 40.61 | 0.25 | 30.84 | 0.19 | 31.24 | 0.24 | 30.75 | 0.23 | 32 | 0.19 | 32.93 | 0.59 | 80.03 | 0.74 | 109.65 | 0.64 | 77.46 | 0.53 | 17.67 | 0.08 | 32.89 | 0.25 | 64.81 | 0.17 | 62.96 | 0.19 | 34.82 | 0.07 | 28.77 | 0.27 | 75.76 | 0.4 | 72.54 | 0.24 | 53.56 | 0.84 | 57.05 | 0.1 | 12.69 | 0.02 | 144.48 | 0.87 | 27.04 | 0.99 | 30.42 | 0.08 | 67.86 | 0.27 | 67.64 | 0.63 | 33.2 | 0.12 | 82.52 | 0.16 | 71.14 | 0.01 | 7.3 | 0.01 | 12.77 | 0.02 | 11.61 | 0.16 | 17.58 | 0.5 | 19.88 | 0.3 | 21.35 | 0.36 | 22.86 | 0.44 | 22.42 | 0.29 | 85.76 | 0.21 | 74.53 | 0.29 | 95.82 | 0.27 | 89.91 | 0.08 | 100.58 | 0.29 | 82.08 | 0.29 | 77.32 | 0.19 | 91 | 0.2 | 88.03 | 0.27 | 86.84 | 0.33 | 107.57 | 0.33 | 103.86 | 0.26 | 97.18 | 0.33 | 124.63 | 0.22 | 113.5 | 0.43 | 178.92 | 0.41 | 192.55 | 0.47 | 201.66 | 0.3 | 218.27 | 0.19 | 227.33 | 0.11 | 80.3 | 0.12 | 86.28 | 0.09 | 66.37 | 0.15 | 78.17 | 0.62 | 74.69 | 1.76 | 292.01 | 1.75 | 133.58 | 0.31 | 176.32 | 0.25 | 156.58 | 0.34 | 203.23 | 0.31 | 211.94 | 0.33 | 255.6 | 1.02 | 232.2 | 0.24 | 97.83 | 0.09 | 88.21 | 0.71 | 254.39 | 0.3 | 252.83 | 0.12 | 525.35 | 0.07 | 364.06 | 0.06 | 327.19 | 0.1 | 198.16 | 0.09 | 262.67 | 0.08 | 364.06 | 1.99 | 13.27 | 0.97 | 21.45 | 1.18 | 41.58 | 0.41 | 38.67 | 2 | 11.49 | 0.9 | 27.46 | 1.11 | 48.1 | 0.63 | 48.05 | 1.99 | 14.45 | 1.45 | 27.58 | 2.01 | 37.2 | 0.84 | 40.3 | 0.39 | 44.41 | 1 | 67.63 | 0.09 | 18.1 | 0.1 | 18.1 | 0.19 | 24.05 | 0.1 | 20.48 | 0.04 | 40.15 | 0.05 | 43.99 | 0.04 | 41.87 | 0.04 | 40.28 | 0.12 | 52.1 | 0.13 | 55.8 | 0.3 | 45.51 | 0.3 | 53.89 | 0.07 | 51.18 | 0.1 | 47.16 | 0.05 | 50 | 0.07 | 23.28 | 0.15 | 22.16 | 0.05 | 21.24 | 0.09 | 20.1 | 0.3 | 45.64 | 0.19 | 47.18 | 0.2 | 67.07 | 0.2 | 68.67 | 2.37 | 26.72 | 2.2 | 38.64 | 2.9 | 33.3 | 2.3 | 25.26 | 0.26 | 52.94 | 0.45 | 50.94 | 0.75 | 54.81 | 0.7 | 61.64 | 0.31 | 116.99 | 1.1 | 116.16 | 0.7 | 162.34 | 1.4 | 112.98 | 0.2 | 20.92 | 0.2 | 23.44 | 1.1 | 26.64 | 0.6 | 17.84 | 0.3 | 122.17 | 1 | 94.95 | 0.5 | 137.13 | 1.3 | 109.33 | 0.15 | 32.89 | 0.2 | 34.64 | 0.45 | 39.44 | 0.4 | 42.18 | 0.3 | 48.82 | 0.1 | 47.38 | 0.3 | 47.38 | 0.1 | 40.34 | 0.7 | 52.02 | 0.2 | 32.23 | 1.7 | 42.47 | 0.1 | 43.67 | 0.4 | 177.42 | 0.3 | 156.92 | 0.7 | 146.79 | 0.8 | 197.33 | 1.3 | 188.26 | 0.7 | 186.73 | 1.2 | 162.11 | 1.3 | 126.65 | 0.15 | 105.23 | 0.05 | 93.92 | 0.2 | 100.09 | 0.05 | 85.72 | 0.25 | 83.74 | 0.1 | 86.99 | 0.3 | 69.46 | 0.15 | 88.73
0.06 | 76.01 | 0.06 | 22.23 | 0.03 | 35.23 | 0.13 | 44.88 | 0.07 | 45.81 | 0.08 | 57.09 | 0.07 | 98.34 | 0.02 | 130.1 | 0.06 | 94.42 | 0.3 | 93.94 | 0.1 | 106 | 0.49 | 98.8 | 0.85 | 35.52 | 0.25 | 69.05 | 0.29 | 65.17 | 0.51 | 36.77 | 0.7 | 63.56 | 0.64 | 59.24 | 0.66 | 36 | 0.49 | 48.37 | 0.22 | 61.66 | 0.72 | 42.6 | 0.56 | 53.03 | 0.35 | 64.04 | 0.24 | 115.56 | 0.34 | 123.05 | 0.26 | 120.35 | 0.3 | 131.53 | 0.38 | 122.05 | 0.37 | 116.31 | 0.32 | 120.87 | 0.51 | 172.7 | 0.46 | 139.18 | 0.32 | 50.2 | 0.77 | 111.72 | 0.7 | 119.04 | 0.28 | 149.36 | 0.53 | 160.62 | 0.36 | 152.39 | 0.34 | 176.44 | 0.67 | 157.64 | 0.31 | 138.53 | 0.21 | 124.09 | 0.9 | 129.25 | 0.5 | 144.07 | 0.37 | 110.86 | 0.72 | 107.63 | 0.36 | 140.71 | 0.57 | 41.36 | 0.27 | 32.66 | 0.21 | 36.22 | 0.26 | 31.98 | 0.23 | 33.77 | 0.19 | 34.64 | 0.67 | 85.36 | 0.8 | 126.25 | 0.68 | 81.25 | 0.61 | 17.54 | 0.09 | 33.86 | 0.28 | 68.98 | 0.19 | 67.13 | 0.23 | 36.79 | 0.07 | 26.71 | 0.29 | 80.81 | 0.43 | 76.58 | 0.26 | 60.22 | 0.86 | 60.27 | 0.11 | 13.32 | 0.03 | 154.05 | 0.92 | 25.42 | 1.09 | 30.43 | 0.09 | 76.52 | 0.3 | 71.17 | 0.7 | 32.25 | 0.12 | 76.83 | 0.17 | 74.93 | 0.01 | 8.01 | 0.01 | 13.58 | 0.02 | 12.36 | 0.19 | 18.61 | 0.57 | 20.6 | 0.32 | 22.42 | 0.42 | 24.03 | 0.46 | 23.88 | 0.32 | 90.49 | 0.23 | 78.67 | 0.3 | 99.96 | 0.28 | 92.87 | 0.11 | 106.5 | 0.31 | 86.84 | 0.31 | 80.89 | 0.2 | 93.98 | 0.22 | 93.38 | 0.3 | 91.6 | 0.34 | 112.76 | 0.34 | 109.05 | 0.28 | 102.37 | 0.34 | 129.82 | 0.24 | 119.44 | 0.48 | 184.99 | 0.45 | 200.14 | 0.5 | 209.24 | 0.33 | 230.4 | 0.21 | 240.97 | 0.12 | 84.07 | 0.12 | 90.71 | 0.09 | 71.53 | 0.17 | 82.6 | 0.71 | 72.94 | 1.92 | 289.39 | 1.86 | 123.48 | 0.34 | 181.58 | 0.29 | 164.47 | 0.37 | 216.29 | 0.37 | 223.55 | 0.36 | 268.2 | 1.17 | 225 | 0.26 | 102.63 | 0.09 | 93.01 | 0.81 | 263.76 | 0.37 | 263.76 | 0.13 | 562.21 | 0.07 | 377.88 | 0.07 | 345.62 | 0.11 | 193.48 | 0.12 | 262.67 | 0.1 | 373.27 | 2.1 | 13.51 | 1.08 | 21.45 | 1.28 | 41.17 | 0.46 | 39.97 | 2.11 | 11.76 | 0.92 | 28.76 | 1.21 | 47.8 | 0.72 | 49.68 | 2.1 | 14.89 | 1.51 | 28.42 | 2.11 | 39.65 | 0.89 | 41.98 | 0.39 | 41.7 | 1.09 | 74.24 | 0.1 | 19.05 | 0.14 | 18.81 | 0.21 | 25.95 | 0.11 | 21.19 | 0.05 | 42.3 | 0.06 | 42.1 | 0.05 | 44.43 | 0.05 | 43.46 | 0.14 | 57.24 | 0.14 | 61.38 | 0.34 | 51.28 | 0.33 | 56.41 | 0.08 | 54.04 | 0.11 | 50 | 0.07 | 51.72 | 0.1 | 24.85 | 0.15 | 23.51 | 0.05 | 22.38 | 0.09 | 21.24 | 0.34 | 48.21 | 0.19 | 49.23 | 0.2 | 70.27 | 0.2 | 72.66 | 2.54 | 25.49 | 2.3 | 37.95 | 3.1 | 35.25 | 2.5 | 28.53 | 0.31 | 55.75 | 0.45 | 53.53 | 0.8 | 57.77 | 0.75 | 64.47 | 0.34 | 129.08 | 1.1 | 111.09 | 0.8 | 170.24 | 1.5 | 118.75 | 0.2 | 19.67 | 0.2 | 24.44 | 1.2 | 27.71 | 0.6 | 19.04 | 0.3 | 127.59 | 1 | 99.55 | 0.6 | 143.14 | 1.4 | 115.22 | 0.15 | 35.96 | 0.25 | 36.47 | 0.5 | 41.47 | 0.45 | 43.68 | 0.4 | 50.83 | 0.1 | 45.55 | 0.4 | 50.89 | 0.1 | 46.75 | 0.7 | 54.73 | 0.2 | 37.95 | 1.9 | 41.97 | 0.2 | 41.22 | 0.5 | 188.5 | 0.3 | 182.72 | 0.8 | 140.43 | 0.8 | 206.05 | 1.4 | 197.57 | 0.8 | 199.33 | 1.2 | 171.3 | 1.4 | 132.77 | 0.15 | 112.06 | 0.05 | 99.48 | 0.2 | 104.99 | 0.05 | 89.44 | 0.3 | 86 | 0.1 | 96.98 | 0.3 | 72.9 | 0.15 | 92.13
0.07 | 78.43 | 0.06 | 65.26 | 0.03 | 48.16 | 0.13 | 41.08 | 0.07 | 48.75 | 0.08 | 55.01 | 0.07 | 103.79 | 0.02 | 125.41 | 0.06 | 110.94 | 0.3 | 104.8 | 0.1 | 112.98 | 0.49 | 94.23 | 0.88 | 36.46 | 0.26 | 73.2 | 0.31 | 67.31 | 0.54 | 37.13 | 0.75 | 65.82 | 0.7 | 60.67 | 0.69 | 37.42 | 0.49 | 50.06 | 0.23 | 65.35 | 0.8 | 45.07 | 0.59 | 56.82 | 0.35 | 61.8 | 0.26 | 119.48 | 0.34 | 129.47 | 0.28 | 130.67 | 0.31 | 135.8 | 0.4 | 128.1 | 0.38 | 121.47 | 0.32 | 116.47 | 0.54 | 182.8 | 0.49 | 147.39 | 0.32 | 72.1 | 0.82 | 119.84 | 0.75 | 123.88 | 0.3 | 155.1 | 0.56 | 168.19 | 0.41 | 159.89 | 0.38 | 185.45 | 0.73 | 164.16 | 0.31 | 143.32 | 0.22 | 128.93 | 0.96 | 137.18 | 0.55 | 151.17 | 0.41 | 118.7 | 0.73 | 113.04 | 0.42 | 151.25 | 0.63 | 40.85 | 0.29 | 35.04 | 0.21 | 34.56 | 0.28 | 34.2 | 0.25 | 35.5 | 0.21 | 36.5 | 0.71 | 91.11 | 0.85 | 133.05 | 0.7 | 83.75 | 0.69 | 17.76 | 0.09 | 35 | 0.3 | 72.69 | 0.19 | 72.6 | 0.28 | 38.81 | 0.08 | 31.05 | 0.31 | 85.35 | 0.46 | 81.41 | 0.29 | 64.52 | 0.96 | 62.11 | 0.12 | 13.96 | 0.03 | 162.46 | 0.98 | 24.01 | 1.17 | 30.45 | 0.09 | 80.36 | 0.31 | 73.99 | 0.76 | 33.2 | 0.13 | 87.26 | 0.2 | 80.62 | 0.01 | 8.31 | 0.01 | 14.7 | 0.02 | 13.12 | 0.21 | 18.9 | 0.62 | 21.1 | 0.37 | 23.3 | 0.46 | 24.91 | 0.47 | 25.2 | 0.33 | 94.64 | 0.25 | 82 | 0.32 | 106.02 | 0.29 | 98.19 | 0.13 | 111.23 | 0.32 | 89.81 | 0.34 | 83.87 | 0.23 | 97.55 | 0.26 | 98.74 | 0.33 | 96.36 | 0.34 | 117.21 | 0.35 | 114.99 | 0.29 | 106.82 | 0.38 | 135.76 | 0.26 | 129.08 | 0.55 | 192.59 | 0.48 | 207.72 | 0.56 | 218.35 | 0.36 | 241.02 | 0.22 | 253.1 | 0.14 | 87.76 | 0.12 | 94.4 | 0.1 | 75.22 | 0.17 | 85.55 | 0.85 | 70.85 | 2.04 | 283 | 1.99 | 112.31 | 0.37 | 190.79 | 0.29 | 171.05 | 0.4 | 226.45 | 0.4 | 235.16 | 0.45 | 279 | 1.33 | 217.8 | 0.28 | 106.83 | 0.13 | 97.82 | 0.95 | 274.68 | 0.44 | 273.12 | 0.15 | 594.47 | 0.08 | 405.53 | 0.08 | 359.45 | 0.12 | 192.78 | 0.14 | 262.67 | 0.11 | 359.45 | 2.2 | 13.75 | 1.14 | 21.12 | 1.39 | 40.97 | 0.52 | 41.27 | 2.21 | 12.04 | 0.98 | 29.75 | 1.32 | 47.49 | 0.8 | 50.99 | 2.2 | 15.03 | 1.57 | 29.57 | 2.23 | 41.41 | 0.97 | 44.31 | 0.41 | 49.4 | 1.13 | 76.27 | 0.11 | 20 | 0.18 | 19.46 | 0.24 | 27.14 | 0.11 | 22.14 | 0.07 | 45.64 | 0.06 | 46.03 | 0.06 | 46.45 | 0.08 | 47.17 | 0.15 | 59.36 | 0.15 | 58.67 | 0.36 | 54.9 | 0.35 | 59.43 | 0.1 | 59.13 | 0.12 | 51.57 | 0.08 | 54.6 | 0.13 | 26.42 | 0.18 | 24.63 | 0.07 | 23.98 | 0.09 | 22.38 | 0.34 | 50.77 | 0.19 | 51.79 | 0.24 | 73.46 | 0.2 | 75.86 | 2.72 | 24.49 | 2.4 | 37.95 | 3.3 | 35.25 | 2.6 | 31.86 | 0.37 | 58.11 | 0.5 | 56.74 | 0.8 | 59.28 | 0.8 | 67.39 | 0.36 | 140.03 | 1.1 | 125.35 | 0.8 | 178.36 | 1.5 | 125.35 | 0.2 | 23.37 | 0.2 | 25.7 | 1.3 | 28.84 | 0.7 | 20.42 | 0.3 | 134.66 | 1.1 | 104.85 | 0.6 | 148.91 | 1.5 | 121.34 | 0.15 | 34.35 | 0.3 | 39.07 | 0.5 | 44.01 | 0.45 | 45.52 | 0.4 | 53.53 | 0.1 | 49.57 | 0.4 | 52.09 | 0.1 | 48.19 | 0.8 | 57.68 | 0.2 | 35 | 2 | 44.23 | 0.2 | 39.4 | 0.5 | 198.16 | 0.3 | 173.06 | 0.9 | 154.92 | 0.8 | 212.53 | 1.5 | 205.22 | 0.8 | 210.29 | 1.4 | 174.59 | 1.5 | 138.19 | 0.2 | 117.43 | 0.05 | 105.27 | 0.25 | 110.6 | 0.05 | 93.68 | 0.3 | 91.09 | 0.1 | 92.69 | 0.3 | 77.75 | 0.2 | 96.13
0.07 | 80.02 | 0.06 | 63.19 | 0.03 | 49.75 | 0.14 | 42.18 | 0.07 | 55.45 | 0.08 | 52.94 | 0.07 | 118.77 | 0.02 | 120.71 | 0.06 | 124.45 | 0.31 | 149.41 | 0.11 | 124.22 | 0.49 | 119.2 | 0.9 | 35.53 | 0.27 | 75.31 | 0.34 | 70.79 | 0.57 | 38.25 | 0.77 | 64.13 | 0.74 | 61.24 | 0.71 | 38.81 | 0.51 | 52.87 | 0.23 | 58.15 | 0.86 | 47.79 | 0.61 | 59.75 | 0.37 | 66.72 | 0.3 | 122.49 | 0.35 | 136.8 | 0.29 | 138.68 | 0.32 | 140.56 | 0.43 | 136.17 | 0.4 | 135.37 | 0.34 | 124.5 | 0.56 | 190.22 | 0.53 | 153.84 | 0.32 | 63.85 | 0.88 | 121.39 | 0.77 | 115.17 | 0.33 | 159.69 | 0.59 | 176.36 | 0.42 | 166.25 | 0.42 | 192.86 | 0.79 | 171.47 | 0.35 | 152.06 | 0.24 | 135.57 | 1.02 | 144.27 | 0.59 | 154.93 | 0.44 | 126.18 | 0.75 | 119.08 | 0.46 | 155.88 | 0.71 | 40.35 | 0.29 | 33.85 | 0.22 | 37.87 | 0.32 | 36.49 | 0.25 | 36.61 | 0.23 | 38.57 | 0.73 | 96.25 | 0.91 | 140.22 | 0.74 | 87.33 | 0.76 | 18.12 | 0.09 | 36.6 | 0.33 | 75.93 | 0.2 | 68.98 | 0.33 | 40.55 | 0.09 | 33.11 | 0.32 | 88.38 | 0.5 | 86.31 | 0.31 | 67.41 | 1.09 | 63.79 | 0.14 | 14.87 | 0.03 | 169.71 | 1.04 | 23.4 | 1.26 | 31.16 | 0.1 | 84.6 | 0.33 | 77.51 | 0.81 | 33.2 | 0.15 | 102.44 | 0.21 | 85.37 | 0.01 | 8.72 | 0.03 | 15.51 | 0.02 | 13.87 | 0.25 | 19.34 | 0.7 | 20.95 | 0.43 | 24.18 | 0.49 | 26.37 | 0.5 | 26.81 | 0.37 | 98.18 | 0.3 | 87.4 | 0.33 | 109.43 | 0.31 | 101.15 | 0.16 | 115.96 | 0.34 | 92.79 | 0.37 | 87.43 | 0.27 | 102.3 | 0.27 | 100.52 | 0.38 | 99.93 | 0.36 | 122.4 | 0.36 | 117.95 | 0.31 | 111.28 | 0.41 | 143.92 | 0.28 | 135.76 | 0.59 | 197.15 | 0.52 | 213.79 | 0.61 | 224.43 | 0.39 | 256.18 | 0.23 | 265.22 | 0.14 | 92.18 | 0.14 | 98.08 | 0.14 | 79.65 | 0.18 | 90.14 | 0.98 | 69.73 | 2.15 | 272.71 | 2.11 | 105.85 | 0.38 | 200 | 0.32 | 178.95 | 0.49 | 235.16 | 0.43 | 243.87 | 0.48 | 291.6 | 1.51 | 208.8 | 0.34 | 109.84 | 0.15 | 103.22 | 1.18 | 268.44 | 0.61 | 265.32 | 0.16 | 617.51 | 0.09 | 423.96 | 0.09 | 368.66 | 0.12 | 189.42 | 0.16 | 267.28 | 0.12 | 345.62 | 2.3 | 14.02 | 1.23 | 21.12 | 1.51 | 40.13 | 0.56 | 42.25 | 2.31 | 12.24 | 1.05 | 30.4 | 1.42 | 47.05 | 0.92 | 51.97 | 2.3 | 15.46 | 1.67 | 31.56 | 2.36 | 42.63 | 1.02 | 45.82 | 0.41 | 47.13 | 1.17 | 79.32 | 0.14 | 20.71 | 0.22 | 20.24 | 0.26 | 28.57 | 0.12 | 23.14 | 0.08 | 48.23 | 0.07 | 48.24 | 0.07 | 49.29 | 0.08 | 50.88 | 0.16 | 63.09 | 0.15 | 65.72 | 0.37 | 57.05 | 0.37 | 62.45 | 0.1 | 56.25 | 0.12 | 53.45 | 0.08 | 57.47 | 0.15 | 28.21 | 0.18 | 25.75 | 0.07 | 24.89 | 0.12 | 23.75 | 0.34 | 54.36 | 0.27 | 54.87 | 0.28 | 76.65 | 0.2 | 79.05 | 2.89 | 23.85 | 2.6 | 38.14 | 3.5 | 35.31 | 2.8 | 33.99 | 0.43 | 59.25 | 0.55 | 59.05 | 0.85 | 60.51 | 0.9 | 68.24 | 0.39 | 149.63 | 1.1 | 147.62 | 0.9 | 187.32 | 1.6 | 132.42 | 0.2 | 22.31 | 0.2 | 26.95 | 1.3 | 30.35 | 0.9 | 21.24 | 0.3 | 141.73 | 1.1 | 109.56 | 0.6 | 154.45 | 1.5 | 126.17 | 0.15 | 38.88 | 0.3 | 40.48 | 0.55 | 46.18 | 0.45 | 46.98 | 0.5 | 55.79 | 0.2 | 54.54 | 0.5 | 52.21 | 0.1 | 57.55 | 0.8 | 60.44 | 0.2 | 39.21 | 2.1 | 46.37 | 0.2 | 38.14 | 0.5 | 207.82 | 0.3 | 188.14 | 0.9 | 164.34 | 0.8 | 222.07 | 1.5 | 215.36 | 0.9 | 219.6 | 1.6 | 174.24 | 1.7 | 145.61 | 0.2 | 123.42 | 0.05 | 110.32 | 0.25 | 116.25 | 0.05 | 97.88 | 0.3 | 96.56 | 0.1 | 103.2 | 0.35 | 74.97 | 0.2 | 100.75
0.07 | 82.03 | 0.06 | 61.12 | 0.03 | 51.75 | 0.15 | 49.02 | 0.08 | 50.31 | 0.08 | 50.87 | 0.07 | 107.87 | 0.02 | 116.02 | 0.06 | 107.19 | 0.31 | 144.71 | 0.11 | 117.98 | 0.52 | 148.63 | 0.94 | 34.1 | 0.3 | 77 | 0.39 | 69.66 | 0.61 | 38.25 | 0.8 | 62.8 | 0.79 | 61.98 | 0.74 | 40.18 | 0.53 | 55.29 | 0.24 | 69.3 | 0.93 | 50.2 | 0.64 | 62.5 | 0.39 | 70.31 | 0.34 | 125.5 | 0.37 | 141.2 | 0.29 | 144.42 | 0.32 | 144.9 | 0.43 | 134.16 | 0.4 | 128.41 | 0.35 | 129.19 | 0.59 | 197.64 | 0.57 | 160.5 | 0.32 | 57.15 | 0.93 | 122.1 | 0.78 | 108.04 | 0.36 | 165.43 | 0.64 | 183.27 | 0.43 | 180.56 | 0.45 | 200.69 | 0.85 | 177.57 | 0.38 | 161.08 | 0.25 | 142.21 | 1.09 | 153.16 | 0.59 | 160.52 | 0.48 | 133.68 | 0.78 | 121.84 | 0.52 | 157.04 | 0.79 | 39.53 | 0.32 | 37.12 | 0.22 | 39.07 | 0.34 | 38.59 | 0.27 | 38.25 | 0.24 | 39.75 | 0.76 | 99.81 | 0.95 | 147.38 | 0.79 | 92.77 | 0.83 | 18.61 | 0.1 | 37.54 | 0.35 | 80.09 | 0.2 | 77.31 | 0.37 | 42.46 | 0.1 | 29.83 | 0.34 | 93.43 | 0.53 | 90.71 | 0.32 | 70.16 | 1.15 | 67 | 0.17 | 14.1 | 0.03 | 176.61 | 1.1 | 22.8 | 1.38 | 31.18 | 0.1 | 88.04 | 0.34 | 81.03 | 0.86 | 30.35 | 0.15 | 98.64 | 0.22 | 91.06 | 0.01 | 12.26 | 0.03 | 16.22 | 0.02 | 16.73 | 0.3 | 19.05 | 0.73 | 20.37 | 0.5 | 23.29 | 0.54 | 27.25 | 0.53 | 28.42 | 0.42 | 101.73 | 0.31 | 91.09 | 0.38 | 114.16 | 0.33 | 105.88 | 0.18 | 121.28 | 0.41 | 95.17 | 0.4 | 89.81 | 0.29 | 105.28 | 0.3 | 105.28 | 0.42 | 102.9 | 0.39 | 128.34 | 0.37 | 122.4 | 0.32 | 114.24 | 0.42 | 151.34 | 0.28 | 143.18 | 0.65 | 200.2 | 0.55 | 218.35 | 0.66 | 232.02 | 0.41 | 266.79 | 0.25 | 277.35 | 0.14 | 94.4 | 0.17 | 106.25 | 0.14 | 85.55 | 0.19 | 87.3 | 1.14 | 68.75 | 2.27 | 272.12 | 2.2 | 101.12 | 0.43 | 206.58 | 0.37 | 186.84 | 0.59 | 240.97 | 0.59 | 249.68 | 0.51 | 304.2 | 1.6 | 201.6 | 0.43 | 111.05 | 0.16 | 108.02 | 1.28 | 257.51 | 0.71 | 252.83 | 0.18 | 649.77 | 0.1 | 442.4 | 0.1 | 382.49 | 0.13 | 189.01 | 0.19 | 267.28 | 0.14 | 336.41 | 2.41 | 14.42 | 1.3 | 20.8 | 1.63 | 40.38 | 0.66 | 42.25 | 2.42 | 12.21 | 1.08 | 31.05 | 1.52 | 47.39 | 1.02 | 52.95 | 2.41 | 15.77 | 1.73 | 31.86 | 2.45 | 44.05 | 1.08 | 47.32 | 0.43 | 52.11 | 1.17 | 84.41 | 0.16 | 21.67 | 0.27 | 20.95 | 0.28 | 29.29 | 0.14 | 24.05 | 0.08 | 50.35 | 0.08 | 49.5 | 0.07 | 51.36 | 0.09 | 54.06 | 0.16 | 61.71 | 0.15 | 68.73 | 0.39 | 60.44 | 0.4 | 65.48 | 0.12 | 61.77 | 0.13 | 54.9 | 0.09 | 59.77 | 0.21 | 28.88 | 0.2 | 26.64 | 0.07 | 26.03 | 0.12 | 25.12 | 0.38 | 56.41 | 0.27 | 57.95 | 0.28 | 81.44 | 0.2 | 82.24 | 3.07 | 23.13 | 2.8 | 38.2 | 3.6 | 35.69 | 3 | 34.93 | 0.51 | 61.23 | 0.6 | 60.88 | 0.9 | 61.69 | 0.95 | 71.3 | 0.42 | 159.87 | 1.1 | 132.18 | 0.9 | 194.39 | 1.7 | 140.66 | 0.2 | 24.32 | 0.2 | 28.21 | 1.5 | 31.48 | 1 | 22.62 | 0.3 | 146.32 | 1.1 | 115.34 | 0.7 | 161.05 | 1.6 | 131.36 | 0.15 | 37.27 | 0.35 | 42.6 | 0.6 | 48.35 | 0.5 | 49.34 | 0.5 | 58.43 | 0.2 | 56.61 | 0.6 | 54.6 | 0.1 | 52.59 | 0.8 | 62.89 | 0.2 | 43.42 | 2.3 | 46.94 | 0.3 | 41.59 | 0.5 | 217.48 | 0.4 | 195.92 | 0.9 | 174.24 | 0.8 | 235.15 | 1.6 | 225.13 | 0.9 | 230.67 | 1.7 | 178.01 | 1.8 | 153.86 | 0.25 | 128.37 | 0.05 | 114.7 | 0.25 | 121.67 | 0.05 | 102.12 | 0.35 | 101.98 | 0.15 | 78.74 | 0.4 | 70.31 | 0.2 | 87.32
0.08 | 83.79 | 0.06 | 59.04 | 0.03 | 53.76 | 0.15 | 46.95 | 0.08 | 52.42 | 0.08 | 48.91 | 0.08 | 121.04 | 0.02 | 111.32 | 0.06 | 135.81 | 0.31 | 140.02 | 0.12 | 127.36 | 0.52 | 143.93 | 1.02 | 32.99 | 0.34 | 75.32 | 0.44 | 69.1 | 0.64 | 38.25 | 0.84 | 59.93 | 0.86 | 63.86 | 0.77 | 41.63 | 0.55 | 57.93 | 0.25 | 73.34 | 1.01 | 52.71 | 0.66 | 65.24 | 0.42 | 74.72 | 0.37 | 131.53 | 0.37 | 146.12 | 0.3 | 149.44 | 0.34 | 148.59 | 0.46 | 141.09 | 0.41 | 141.17 | 0.37 | 133.53 | 0.62 | 204.75 | 0.6 | 168.51 | 0.36 | 56.22 | 0.94 | 129.46 | 0.82 | 105.19 | 0.37 | 171.55 | 0.7 | 187.32 | 0.44 | 176.64 | 0.48 | 201.9 | 0.91 | 184.2 | 0.41 | 168.56 | 0.29 | 145.9 | 1.13 | 157.96 | 0.63 | 167.45 | 0.52 | 143.3 | 0.82 | 124.81 | 0.56 | 160.76 | 0.85 | 38.26 | 0.35 | 39.37 | 0.24 | 40.82 | 0.36 | 40 | 0.29 | 39.25 | 0.24 | 41.26 | 0.77 | 103.13 | 0.99 | 151.59 | 0.83 | 99.19 | 0.87 | 19.36 | 0.1 | 38.88 | 0.37 | 83.33 | 0.22 | 82.02 | 0.4 | 44.62 | 0.13 | 31.92 | 0.35 | 96.46 | 0.56 | 95.12 | 0.33 | 72.91 | 1.26 | 70.76 | 0.2 | 14.83 | 0.03 | 183.81 | 1.15 | 22.3 | 1.47 | 31.9 | 0.11 | 91.16 | 0.37 | 84.56 | 0.92 | 30.35 | 0.15 | 93.9 | 0.25 | 94.85 | 0.01 | 12.77 | 0.03 | 17.13 | 0.02 | 17.34 | 0.34 | 18.32 | 0.78 | 19.76 | 0.56 | 21.89 | 0.57 | 28.28 | 0.56 | 29.89 | 0.47 | 104.68 | 0.32 | 94.44 | 0.42 | 118.18 | 0.35 | 110.02 | 0.2 | 127.79 | 0.46 | 97.55 | 0.44 | 93.38 | 0.35 | 108.25 | 0.32 | 109.44 | 0.46 | 105.87 | 0.41 | 133.53 | 0.39 | 126.85 | 0.34 | 119.44 | 0.44 | 158.01 | 0.3 | 148.37 | 0.69 | 204.76 | 0.6 | 224.42 | 0.72 | 238.1 | 0.43 | 275.89 | 0.26 | 286.44 | 0.14 | 98.82 | 0.17 | 109.65 | 0.14 | 89.97 | 0.19 | 93.97 | 1.27 | 68.59 | 2.42 | 264.03 | 2.32 | 100.63 | 0.49 | 210.53 | 0.44 | 188.16 | 0.86 | 238.06 | 0.74 | 245.32 | 0.63 | 311.4 | 1.81 | 194.4 | 0.49 | 114.66 | 0.16 | 112.82 | 1.45 | 251.27 | 0.81 | 241.91 | 0.2 | 672.81 | 0.11 | 460.83 | 0.11 | 400.92 | 0.14 | 187.78 | 0.21 | 271.89 | 0.16 | 327.19 | 2.51 | 14.93 | 1.39 | 20.47 | 1.73 | 39.42 | 0.74 | 41.6 | 2.52 | 11.63 | 1.12 | 32.36 | 1.63 | 48 | 1.08 | 54.26 | 2.51 | 16.38 | 1.79 | 32.5 | 2.57 | 46.07 | 1.16 | 49.99 | 0.45 | 59.36 | 1.23 | 88.47 | 0.18 | 22.38 | 0.31 | 21.62 | 0.3 | 30.48 | 0.14 | 25.05 | 0.09 | 53 | 0.08 | 51.94 | 0.08 | 53.54 | 0.09 | 56.71 | 0.17 | 66.2 | 0.16 | 71.74 | 0.4 | 62.46 | 0.4 | 68.5 | 0.13 | 67.16 | 0.13 | 56.9 | 0.11 | 63.22 | 0.26 | 29.33 | 0.2 | 27.54 | 0.09 | 27.4 | 0.14 | 26.49 | 0.46 | 59.49 | 0.27 | 61.54 | 0.32 | 84.64 | 0.24 | 86.24 | 3.25 | 22.44 | 3 | 38.2 | 3.8 | 36 | 3.2 | 35.25 | 0.56 | 63.79 | 0.65 | 63.48 | 0.95 | 63.43 | 1 | 73.75 | 0.45 | 170.11 | 1.1 | 119.11 | 1 | 200.75 | 1.8 | 147.97 | 0.2 | 25.13 | 0.3 | 29.22 | 1.5 | 32.61 | 1.1 | 23.56 | 0.4 | 152.68 | 1.1 | 126.06 | 0.7 | 167.29 | 1.6 | 136.42 | 0.15 | 41.33 | 0.35 | 44.06 | 0.65 | 50.52 | 0.5 | 50.42 | 0.7 | 61.01 | 0.2 | 52.28 | 0.7 | 57.43 | 0.1 | 50.27 | 0.9 | 65.78 | 0.2 | 41.41 | 2.4 | 50.71 | 0.3 | 44.36 | 0.5 | 226.43 | 0.4 | 217.48 | 1 | 184.25 | 0.9 | 246.34 | 1.7 | 233.5 | 0.9 | 238.45 | 1.8 | 186.49 | 1.9 | 161.28 | 0.25 | 133.69 | 0.05 | 120.21 | 0.3 | 126.95 | 0.05 | 110.98 | 0.35 | 108.38 | 0.15 | 75.87 | 0.45 | 72.24 | 0.25 | 91.99
0.08 | 86.27 | 0.06 | 56.97 | 0.03 | 55.76 | 0.16 | 51.44 | 0.08 | 63.23 | 0.08 | 59.8 | 0.08 | 113.24 | 0.02 | 106.62 | 0.07 | 130.26 | 0.31 | 135.32 | 0.12 | 133.19 | 0.52 | 139.24 | 1.09 | 31.97 | 0.37 | 74.13 | 0.51 | 68.54 | 0.71 | 38.25 | 0.89 | 57.56 | 0.92 | 64.93 | 0.81 | 42.87 | 0.57 | 60.74 | 0.26 | 65.74 | 1.07 | 54.05 | 0.67 | 66.93 | 0.43 | 72.92 | 0.39 | 134.54 | 0.39 | 156.93 | 0.31 | 154.22 | 0.35 | 153.71 | 0.47 | 147.27 | 0.43 | 148.04 | 0.37 | 138.48 | 0.64 | 212.68 | 0.63 | 176.65 | 0.37 | 61.8 | 0.99 | 136.95 | 0.82 | 101.01 | 0.41 | 180.1 | 0.77 | 191.1 | 0.45 | 188.08 | 0.49 | 210.81 | 0.98 | 189.6 | 0.42 | 171.39 | 0.31 | 153.52 | 1.18 | 166.59 | 0.65 | 172.34 | 0.58 | 150.6 | 0.84 | 128.95 | 0.59 | 163.98 | 0.93 | 37.17 | 0.38 | 41.69 | 0.26 | 42.38 | 0.38 | 41.24 | 0.3 | 41.44 | 0.25 | 43.81 | 0.83 | 106.54 | 1.05 | 159.77 | 0.86 | 102.5 | 0.9 | 20 | 0.12 | 36.12 | 0.41 | 87.96 | 0.23 | 87.07 | 0.43 | 46.44 | 0.14 | 30.82 | 0.37 | 100.51 | 0.59 | 99.77 | 0.39 | 80.25 | 1.36 | 74.3 | 0.24 | 15.74 | 0.03 | 190.93 | 1.21 | 21.95 | 1.56 | 31.91 | 0.11 | 95.92 | 0.39 | 88.08 | 0.96 | 30.35 | 0.16 | 121.41 | 0.27 | 98.64 | 0.04 | 13.18 | 0.03 | 17.74 | 0.02 | 21.11 | 0.38 | 17.73 | 0.84 | 19.32 | 0.64 | 21.19 | 0.64 | 29.16 | 0.61 | 31.21 | 0.51 | 107.04 | 0.33 | 98.78 | 0.46 | 122.43 | 0.37 | 114.75 | 0.22 | 133.11 | 0.52 | 99.33 | 0.49 | 96.36 | 0.38 | 110.63 | 0.35 | 115.39 | 0.5 | 108.25 | 0.44 | 139.47 | 0.41 | 132.79 | 0.35 | 123.89 | 0.45 | 163.2 | 0.31 | 150.59 | 0.74 | 201.74 | 0.66 | 230.5 | 0.79 | 245.7 | 0.47 | 288.02 | 0.28 | 300.08 | 0.14 | 101.77 | 0.17 | 101.77 | 0.14 | 94.06 | 0.22 | 99.72 | 1.41 | 67.51 | 2.55 | 256.41 | 2.46 | 98.47 | 0.58 | 211.84 | 0.52 | 186.84 | 0.93 | 230.81 | 0.9 | 238.06 | 0.75 | 309.6 | 1.99 | 187.2 | 0.58 | 117.67 | 0.18 | 116.42 | 1.62 | 245.03 | 0.91 | 229.42 | 0.21 | 695.85 | 0.12 | 483.87 | 0.12 | 414.75 | 0.15 | 187.69 | 0.22 | 271.89 | 0.18 | 327.19 | 2.61 | 15.26 | 1.47 | 20.47 | 1.81 | 38.64 | 0.86 | 42.57 | 2.62 | 11.53 | 1.16 | 33.67 | 1.73 | 48.78 | 1.14 | 55.89 | 2.61 | 16.88 | 1.91 | 34.32 | 2.66 | 47.44 | 1.22 | 52.32 | 0.45 | 55.29 | 1.29 | 92.03 | 0.2 | 23.57 | 0.36 | 22.27 | 0.33 | 31.67 | 0.15 | 25.72 | 0.1 | 57.69 | 0.1 | 54.25 | 0.08 | 56.18 | 0.11 | 58.83 | 0.19 | 70.07 | 0.18 | 75.25 | 0.42 | 64.78 | 0.43 | 71.52 | 0.13 | 64.42 | 0.15 | 59.77 | 0.12 | 66.09 | 0.35 | 29.55 | 0.2 | 28.43 | 0.09 | 28.54 | 0.14 | 27.4 | 0.61 | 61.54 | 0.3 | 64.62 | 0.32 | 87.83 | 0.28 | 91.03 | 3.42 | 22.22 | 3.1 | 39.02 | 4 | 36.19 | 3.3 | 34.93 | 0.59 | 67.28 | 0.65 | 65.22 | 1 | 65.88 | 1.05 | 76.15 | 0.48 | 179.96 | 1.1 | 152.21 | 1 | 208.05 | 1.8 | 152.92 | 0.3 | 26.2 | 0.3 | 30.54 | 1.6 | 33.18 | 1.2 | 21.99 | 0.4 | 161.28 | 1.1 | 137.72 | 0.8 | 173.77 | 1.6 | 140.9 | 0.15 | 42.88 | 0.4 | 46.84 | 0.7 | 52.35 | 0.55 | 52.87 | 0.8 | 62.83 | 0.2 | 59.5 | 0.7 | 59.94 | 0.2 | 55.29 | 0.9 | 68.55 | 0.2 | 53.28 | 2.5 | 52.72 | 0.4 | 47.63 | 0.5 | 237.5 | 0.4 | 206.28 | 1 | 194.62 | 0.9 | 257.06 | 1.7 | 244.46 | 1 | 246.69 | 1.9 | 194.86 | 2 | 168.23 | 0.3 | 139.58 | 0.1 | 122.99 | 0.3 | 132.04 | 0.05 | 107.11 | 0.4 | 107.02 | 0.15 | 83.22 | 0.5 | 74.5 | 0.25 | 96.18
0.09 | 91.41 | 0.06 | 67.91 | 0.03 | 61.1 | 0.17 | 53.34 | 0.08 | 65.28 | 0.09 | 63.9 | 0.08 | 126.4 | 0.02 | 101.93 | 0.07 | 138.98 | 0.31 | 130.63 | 0.13 | 138.76 | 0.52 | 134.54 | 1.16 | 30.5 | 0.4 | 71.71 | 0.58 | 67.88 | 0.76 | 38.56 | 0.95 | 57.54 | 0.99 | 67.14 | 0.88 | 45.81 | 0.59 | 63.42 | 0.28 | 78.46 | 1.14 | 55.53 | 0.7 | 68.62 | 0.44 | 76.92 | 0.4 | 145.58 | 0.39 | 152.3 | 0.33 | 162.69 | 0.36 | 158.63 | 0.49 | 150.07 | 0.44 | 156.18 | 0.39 | 142.57 | 0.67 | 219.7 | 0.65 | 184.04 | 0.39 | 65.26 | 1.03 | 144.25 | 0.86 | 100.02 | 0.44 | 186.19 | 0.84 | 198.66 | 0.48 | 183.57 | 0.53 | 210.88 | 1.04 | 196.76 | 0.45 | 177.8 | 0.37 | 161.37 | 1.21 | 174.05 | 0.72 | 175.31 | 0.62 | 155.03 | 0.85 | 132.82 | 0.66 | 166.31 | 1.02 | 36.08 | 0.42 | 43.27 | 0.27 | 45.2 | 0.41 | 44.02 | 0.31 | 43.39 | 0.27 | 45.75 | 0.9 | 113.21 | 1.15 | 168.14 | 0.88 | 106.87 | 0.93 | 20.62 | 0.12 | 36.71 | 0.45 | 91.67 | 0.25 | 92.46 | 0.45 | 48.3 | 0.16 | 32.88 | 0.39 | 104.04 | 0.62 | 105.4 | 0.4 | 76.72 | 1.46 | 77.95 | 0.28 | 16.46 | 0.03 | 195.48 | 1.27 | 21.96 | 1.62 | 32.62 | 0.12 | 108.43 | 0.42 | 91.61 | 1.02 | 30.35 | 0.16 | 116.67 | 0.28 | 103.39 | 0.05 | 13.58 | 0.05 | 18.55 | 0.03 | 14.77 | 0.42 | 16.7 | 0.91 | 19.05 | 0.71 | 20.55 | 0.68 | 29.89 | 0.65 | 33.11 | 0.55 | 108.81 | 0.34 | 101.16 | 0.48 | 127.1 | 0.37 | 120.67 | 0.23 | 137.84 | 0.59 | 101.71 | 0.53 | 98.74 | 0.46 | 105.87 | 0.42 | 120.15 | 0.54 | 110.63 | 0.46 | 143.92 | 0.42 | 138.72 | 0.35 | 130.56 | 0.48 | 169.14 | 0.33 | 158.01 | 0.78 | 197.21 | 0.74 | 239.62 | 0.86 | 253.29 | 0.5 | 297.12 | 0.31 | 312.22 | 0.16 | 104.99 | 0.17 | 112.83 | 0.15 | 99.68 | 0.22 | 103.2 | 1.55 | 64.43 | 2.71 | 252.66 | 2.6 | 91.95 | 0.65 | 210.53 | 0.58 | 184.21 | 0.96 | 222.1 | 1.02 | 232.26 | 0.81 | 300.6 | 2.11 | 174.6 | 0.66 | 118.88 | 0.23 | 120.03 | 1.75 | 240.35 | 1.01 | 215.38 | 0.24 | 714.29 | 0.13 | 497.7 | 0.13 | 437.79 | 0.16 | 188.94 | 0.23 | 276.5 | 0.2 | 317.97 | 2.71 | 15.43 | 1.56 | 20.15 | 1.93 | 37.59 | 0.92 | 42.9 | 2.73 | 11.22 | 1.21 | 34.65 | 1.83 | 49.22 | 1.21 | 56.88 | 2.71 | 17.39 | 1.99 | 35.2 | 2.77 | 48.86 | 1.27 | 54.29 | 0.48 | 63.44 | 1.35 | 95.59 | 0.23 | 24.52 | 0.41 | 22.89 | 0.35 | 32.38 | 0.16 | 26.67 | 0.11 | 55.51 | 0.11 | 56.58 | 0.08 | 61.48 | 0.12 | 61.48 | 0.2 | 74.28 | 0.18 | 77.76 | 0.44 | 66.99 | 0.44 | 73.53 | 0.15 | 69.54 | 0.15 | 62.07 | 0.12 | 68.39 | 0.38 | 27.09 | 0.21 | 29.33 | 0.09 | 29.23 | 0.14 | 28.77 | 0.65 | 64.1 | 0.34 | 67.69 | 0.36 | 91.03 | 0.32 | 95.02 | 3.6 | 21.4 | 3.3 | 39.21 | 4.2 | 35.5 | 3.5 | 34.05 | 0.62 | 69.46 | 0.65 | 67.25 | 1 | 68 | 1.1 | 78.32 | 0.52 | 189.89 | 1.2 | 139.96 | 1 | 213.94 | 1.9 | 160.22 | 0.4 | 27.33 | 0.3 | 31.6 | 1.7 | 32.61 | 1.2 | 20.86 | 0.4 | 169.41 | 1.2 | 122.17 | 0.8 | 181.78 | 1.7 | 146.44 | 0.2 | 44.72 | 0.45 | 48.77 | 0.75 | 54.24 | 0.55 | 54.33 | 1 | 64.47 | 0.2 | 63.65 | 0.7 | 63.02 | 0.2 | 59 | 0.9 | 71.31 | 0.2 | 50.39 | 2.6 | 54.6 | 0.4 | 50.58 | 0.6 | 247.75 | 0.4 | 222.07 | 1 | 204.4 | 0.9 | 267.43 | 1.8 | 252.58 | 1 | 258.83 | 1.9 | 202.87 | 2.1 | 176.01 | 0.3 | 144.01 | 0.1 | 127.14 | 0.35 | 135.67 | 0.05 | 114.61 | 0.45 | 101.46 | 0.15 | 88.36 | 0.55 | 75.07 | 0.25 | 77.75
0.09 | 88.9 | 0.06 | 14.02 | 0.04 | 58.65 | 0.18 | 59.38 | 0.09 | 72.56 | 0.1 | 72.74 | 0.08 | 136.49 | 0.02 | 97.23 | 0.07 | 148.07 | 0.31 | 125.93 | 0.14 | 144.93 | 0.52 | 129.84 | 1.23 | 29.33 | 0.46 | 70.82 | 0.65 | 67.14 | 0.82 | 39.37 | 1.03 | 58.72 | 1.06 | 69.91 | 0.94 | 48.39 | 0.62 | 66.82 | 0.29 | 74.65 | 1.21 | 56.67 | 0.73 | 69.86 | 0.47 | 80.02 | 0.4 | 140.56 | 0.41 | 161.37 | 0.34 | 170.41 | 0.38 | 163.35 | 0.51 | 156.96 | 0.47 | 164.58 | 0.39 | 146.9 | 0.71 | 227.25 | 0.68 | 191.16 | 0.39 | 69.89 | 1.06 | 150.54 | 0.87 | 106.53 | 0.52 | 190.68 | 0.91 | 205.27 | 0.52 | 177.43 | 0.54 | 219.73 | 1.1 | 203.8 | 0.48 | 180.59 | 0.39 | 165.42 | 1.23 | 179.77 | 0.79 | 184.24 | 0.64 | 158.23 | 0.89 | 136.97 | 0.68 | 161.69 | 1.1 | 35.02 | 0.45 | 45.42 | 0.27 | 43.63 | 0.43 | 46.18 | 0.32 | 44.75 | 0.28 | 48.07 | 0.91 | 118.86 | 1.22 | 174.97 | 0.92 | 110 | 0.97 | 20.27 | 0.14 | 35.46 | 0.46 | 93.81 | 0.26 | 97.51 | 0.49 | 50.6 | 0.18 | 34.24 | 0.4 | 107.58 | 0.65 | 110.79 | 0.45 | 73.82 | 1.59 | 80.93 | 0.32 | 16.63 | 0.04 | 202.55 | 1.32 | 21.97 | 1.71 | 33.34 | 0.12 | 104.47 | 0.44 | 95.84 | 1.06 | 30.35 | 0.16 | 112.87 | 0.3 | 107.18 | 0.08 | 14.39 | 0.08 | 19.05 | 0.03 | 15.83 | 0.46 | 16.12 | 1.01 | 18.61 | 0.78 | 20.09 | 0.73 | 30.62 | 0.7 | 34.58 | 0.61 | 112.35 | 0.35 | 104.1 | 0.51 | 130.71 | 0.4 | 127.17 | 0.26 | 141.98 | 0.63 | 103.49 | 0.58 | 100.52 | 0.49 | 104.09 | 0.49 | 122.53 | 0.58 | 111.82 | 0.5 | 148.37 | 0.42 | 146.88 | 0.38 | 134.27 | 0.51 | 173.59 | 0.34 | 163.2 | 0.85 | 192.68 | 0.79 | 245.7 | 0.91 | 259.37 | 0.54 | 304.71 | 0.32 | 322.82 | 0.17 | 109.14 | 0.17 | 116.05 | 0.15 | 97.35 | 0.22 | 97.35 | 1.66 | 62.45 | 2.85 | 251.35 | 2.69 | 89.12 | 0.71 | 207.89 | 0.65 | 180.26 | 1.08 | 214.84 | 1.2 | 226.45 | 0.9 | 291.6 | 2.26 | 160.2 | 0.71 | 117.69 | 0.33 | 117.64 | 1.92 | 216.94 | 1.11 | 201.33 | 0.26 | 732.72 | 0.14 | 520.74 | 0.14 | 456.22 | 0.18 | 188.94 | 0.25 | 285.71 | 0.21 | 317.97 | 2.82 | 15.57 | 1.65 | 19.82 | 2.03 | 37.43 | 1 | 43.22 | 2.83 | 11.22 | 1.31 | 35.96 | 1.93 | 49.12 | 1.31 | 57.86 | 2.82 | 17.93 | 2.08 | 35.75 | 2.87 | 50.72 | 1.32 | 56.22 | 0.5 | 66.16 | 1.37 | 99.66 | 0.26 | 25.24 | 0.47 | 23.41 | 0.36 | 33.1 | 0.17 | 27.16 | 0.12 | 59.92 | 0.11 | 57.84 | 0.08 | 57.81 | 0.13 | 63.6 | 0.22 | 76.76 | 0.19 | 80.27 | 0.46 | 69.22 | 0.46 | 75.55 | 0.15 | 71.84 | 0.16 | 65.99 | 0.12 | 70.69 | 0.4 | 28.43 | 0.25 | 30.45 | 0.12 | 30.37 | 0.17 | 29.92 | 0.68 | 67.18 | 0.42 | 69.74 | 0.4 | 93.42 | 0.32 | 99.01 | 3.77 | 21.08 | 3.5 | 39.46 | 4.3 | 35.44 | 3.6 | 33.3 | 0.65 | 71.01 | 0.7 | 69.18 | 1.05 | 69.65 | 1.2 | 78.56 | 0.54 | 199.59 | 1.2 | 162.46 | 1.1 | 217.95 | 2 | 166.47 | 0.4 | 28.21 | 0.4 | 32.86 | 1.8 | 33.55 | 1.3 | 22.05 | 0.4 | 173.3 | 1.2 | 133.83 | 0.8 | 187.67 | 1.8 | 150.68 | 0.2 | 46.09 | 0.45 | 50.14 | 0.8 | 56.55 | 0.55 | 55.75 | 1.1 | 65.72 | 0.2 | 69.3 | 0.8 | 64.47 | 0.2 | 64.53 | 1 | 74.33 | 0.2 | 46.24 | 2.6 | 52.46 | 0.4 | 53.28 | 0.6 | 258.47 | 0.4 | 242.81 | 1 | 214.77 | 0.9 | 277.09 | 1.8 | 259.53 | 1.1 | 268.96 | 2 | 211.47 | 2.2 | 184.61 | 0.3 | 147.87 | 0.15 | 124.78 | 0.45 | 136.94 | 0.05 | 118.23 | 0.5 | 93.92 | 0.2 | 93.02 | 0.6 | 77.14 | 0.25 | 82.23
0.09 | 95.43 | 0.07 | 18.7 | 0.04 | 62.21 | 0.18 | 54.89 | 0.09 | 58.21 | 0.1 | 70.67 | 0.08 | 132.4 | 0.02 | 92.54 | 0.08 | 143.69 | 0.31 | 121.23 | 0.15 | 150.45 | 0.52 | 125.28 | 1.3 | 28.29 | 0.48 | 68.35 | 0.72 | 66.62 | 0.86 | 37.09 | 1.1 | 58.86 | 1.13 | 72.31 | 1.01 | 50.23 | 0.66 | 69.18 | 0.31 | 83.19 | 1.28 | 56.27 | 0.77 | 73.95 | 0.49 | 83.2 | 0.41 | 152.61 | 0.42 | 167.46 | 0.36 | 176.52 | 0.4 | 171.42 | 0.54 | 165.1 | 0.49 | 169.47 | 0.42 | 154.89 | 0.75 | 233.82 | 0.75 | 196.68 | 0.4 | 74.3 | 1.09 | 158.47 | 0.88 | 111.19 | 0.58 | 192.15 | 0.98 | 213.15 | 0.54 | 189.36 | 0.58 | 220.49 | 1.14 | 204.31 | 0.53 | 188.1 | 0.42 | 170.04 | 1.26 | 188.54 | 0.85 | 192.17 | 0.68 | 161.91 | 0.91 | 140.84 | 0.73 | 164.01 | 1.18 | 34.81 | 0.5 | 46.12 | 0.29 | 46.39 | 0.46 | 48.46 | 0.32 | 45.96 | 0.31 | 50.31 | 0.97 | 124.14 | 1.27 | 180.25 | 0.99 | 117.36 | 0.99 | 20.84 | 0.16 | 34.66 | 0.48 | 97.69 | 0.28 | 102.39 | 0.56 | 52.53 | 0.2 | 35.74 | 0.42 | 111.11 | 0.68 | 116.54 | 0.51 | 72.9 | 1.76 | 82.62 | 0.36 | 17.4 | 0.04 | 211.63 | 1.38 | 21.93 | 1.8 | 33.35 | 0.12 | 100.2 | 0.45 | 97.95 | 1.13 | 29.4 | 0.16 | 109.08 | 0.33 | 111.92 | 0.11 | 15.3 | 0.08 | 19.86 | 0.03 | 18.39 | 0.51 | 15.38 | 1.08 | 18.36 | 0.87 | 19.46 | 0.78 | 31.36 | 0.75 | 35.75 | 0.66 | 114.71 | 0.37 | 107.75 | 0.56 | 133.45 | 0.41 | 130.13 | 0.27 | 146.71 | 0.69 | 105.87 | 0.63 | 102.9 | 0.53 | 102.9 | 0.56 | 123.72 | 0.65 | 113.61 | 0.54 | 154.3 | 0.42 | 151.34 | 0.39 | 140.21 | 0.54 | 178.78 | 0.37 | 168.4 | 0.92 | 186.64 | 0.83 | 250.25 | 0.98 | 263.93 | 0.58 | 309.27 | 0.34 | 334.95 | 0.17 | 112.83 | 0.19 | 123.16 | 0.17 | 102.51 | 0.22 | 106.93 | 1.81 | 61.75 | 3 | 251.13 | 2.83 | 87.25 | 0.77 | 203.95 | 0.72 | 175 | 1.17 | 204.68 | 1.33 | 216.29 | 0.96 | 280.8 | 2.38 | 151.2 | 0.83 | 116.5 | 0.41 | 114.65 | 1.92 | 229.42 | 1.27 | 190.4 | 0.27 | 755.76 | 0.14 | 543.78 | 0.15 | 479.26 | 0.2 | 188.94 | 0.26 | 285.71 | 0.24 | 313.36 | 2.92 | 15.74 | 1.69 | 19.82 | 2.15 | 38.44 | 1.04 | 43.87 | 2.93 | 11.12 | 1.35 | 37.59 | 2.04 | 49.19 | 1.43 | 57.86 | 2.92 | 18.3 | 2.18 | 36.58 | 3.01 | 52.91 | 1.38 | 57.46 | 0.52 | 69.78 | 1.41 | 103.73 | 0.29 | 26.43 | 0.52 | 23.86 | 0.39 | 33.98 | 0.18 | 28.33 | 0.12 | 61.74 | 0.12 | 60.61 | 0.09 | 65.08 | 0.14 | 66.78 | 0.22 | 78.76 | 0.19 | 82.78 | 0.48 | 71.53 | 0.48 | 78.07 | 0.15 | 75.29 | 0.16 | 63.92 | 0.12 | 72.41 | 0.48 | 27.09 | 0.26 | 31.34 | 0.12 | 31.51 | 0.19 | 31.29 | 0.84 | 68.72 | 0.49 | 71.28 | 0.4 | 98.21 | 0.36 | 103.8 | 3.95 | 20.17 | 3.7 | 40.21 | 4.5 | 35.94 | 3.7 | 33.49 | 0.69 | 72.33 | 0.7 | 71.35 | 1.1 | 71.2 | 1.25 | 76.86 | 0.57 | 206.75 | 1.2 | 169.53 | 1.2 | 225.84 | 2.1 | 172.59 | 0.4 | 28.97 | 0.6 | 33.87 | 2 | 33.36 | 1.5 | 22.62 | 0.4 | 180.01 | 1.2 | 143.96 | 0.9 | 194.03 | 1.8 | 155.16 | 0.2 | 47.78 | 0.45 | 51.41 | 0.8 | 58.34 | 0.6 | 57.59 | 1.2 | 67.48 | 0.2 | 61.07 | 0.8 | 65.53 | 0.2 | 61.45 | 1.1 | 72.45 | 0.2 | 58.25 | 2.8 | 50.64 | 0.4 | 56.67 | 0.6 | 267.43 | 0.4 | 232.67 | 1 | 225.02 | 0.9 | 295.7 | 1.9 | 254 | 1.1 | 280.86 | 2 | 220.78 | 2.3 | 192.74 | 0.3 | 152.68 | 0.2 | 128.46 | 0.5 | 132.89 | 0.05 | 122.47 | 0.55 | 96.18 | 0.2 | 96.56 | 0.65 | 82.14 | 0.25 | 72.52
0.09 | 93.21 | 0.07 | 71.13 | 0.04 | 64.22 | 0.18 | 56.62 | 0.09 | 60.43 | 0.1 | 68.59 | 0.09 | 144.66 | 0.02 | 87.84 | 0.08 | 151.02 | 0.31 | 116.54 | 0.15 | 158.29 | 0.54 | 154.94 | 1.36 | 27.02 | 0.55 | 67.88 | 0.79 | 65.96 | 0.92 | 38.12 | 1.16 | 58.19 | 1.2 | 75.35 | 1.09 | 50.69 | 0.67 | 71.49 | 0.33 | 86.61 | 1.35 | 56.87 | 0.81 | 76.63 | 0.51 | 86.43 | 0.42 | 158.63 | 0.43 | 175.21 | 0.37 | 183.29 | 0.43 | 178.92 | 0.55 | 168.46 | 0.49 | 175.19 | 0.44 | 162.63 | 0.81 | 240.03 | 0.8 | 202.01 | 0.42 | 79.57 | 1.12 | 166.29 | 0.89 | 115.36 | 0.66 | 198.08 | 1.05 | 218.75 | 0.55 | 198.01 | 0.59 | 229.03 | 1.16 | 212.96 | 0.6 | 185.63 | 0.46 | 177.73 | 1.33 | 194.45 | 0.88 | 204.01 | 0.71 | 165.68 | 0.94 | 145.32 | 0.76 | 167.54 | 1.26 | 34.46 | 0.53 | 48.5 | 0.29 | 48.09 | 0.48 | 51.13 | 0.34 | 47.25 | 0.33 | 54.75 | 1 | 129.93 | 1.32 | 184.75 | 0.99 | 113.13 | 1.03 | 21.53 | 0.19 | 33.94 | 0.52 | 99.19 | 0.29 | 107.1 | 0.65 | 53.69 | 0.2 | 37.44 | 0.43 | 115.66 | 0.71 | 122.42 | 0.61 | 70.6 | 1.92 | 83.49 | 0.42 | 17.81 | 0.04 | 220.17 | 1.44 | 21.78 | 1.84 | 34.06 | 0.12 | 113.16 | 0.48 | 102.18 | 1.2 | 29.4 | 0.16 | 106.23 | 0.35 | 115.72 | 0.15 | 15.81 | 0.09 | 20.78 | 0.03 | 19.3 | 0.58 | 14.8 | 1.16 | 18.11 | 0.94 | 19.13 | 0.84 | 32.38 | 0.8 | 37.66 | 0.7 | 117.08 | 0.39 | 111.71 | 0.62 | 136.61 | 0.44 | 132.49 | 0.3 | 151.44 | 0.73 | 108.25 | 0.68 | 104.68 | 0.61 | 100.52 | 0.64 | 127.29 | 0.68 | 115.39 | 0.56 | 156.53 | 0.43 | 158.75 | 0.41 | 144.66 | 0.59 | 186.2 | 0.38 | 175.07 | 0.97 | 183.63 | 0.88 | 256.33 | 1.05 | 265.47 | 0.61 | 313.82 | 0.36 | 345.56 | 0.17 | 117.99 | 0.19 | 126.11 | 0.17 | 109.14 | 0.23 | 109.88 | 1.95 | 60.59 | 3.13 | 242.02 | 2.96 | 80.49 | 0.83 | 200 | 0.81 | 171.05 | 1.27 | 195.97 | 1.45 | 207.58 | 1.05 | 271.8 | 2.59 | 144 | 0.91 | 115.31 | 0.46 | 112.26 | 1.99 | 204.45 | 1.51 | 188.84 | 0.3 | 764.98 | 0.16 | 562.21 | 0.16 | 493.09 | 0.21 | 185.81 | 0.27 | 290.32 | 0.26 | 313.36 | 3.02 | 15.84 | 1.79 | 19.5 | 2.26 | 38.88 | 1.08 | 43.87 | 3.03 | 11.22 | 1.42 | 38.9 | 2.14 | 48.41 | 1.53 | 58.51 | 3.02 | 18.91 | 2.25 | 36.92 | 3.09 | 54.26 | 1.47 | 58.78 | 0.53 | 72.95 | 1.48 | 108.81 | 0.33 | 27.14 | 0.57 | 24.21 | 0.41 | 34.6 | 0.19 | 29.19 | 0.13 | 63.56 | 0.13 | 62.99 | 0.09 | 63.26 | 0.14 | 69.43 | 0.23 | 81.27 | 0.2 | 86.29 | 0.5 | 73.75 | 0.5 | 80.08 | 0.17 | 77.59 | 0.18 | 68.88 | 0.15 | 74.71 | 0.56 | 26.64 | 0.3 | 32.24 | 0.14 | 32.2 | 0.19 | 32.2 | 0.99 | 68.21 | 0.72 | 72.31 | 0.44 | 101.41 | 0.36 | 107.79 | 4.12 | 19.08 | 3.8 | 40.78 | 4.7 | 36.32 | 3.9 | 33.49 | 0.77 | 73.45 | 0.75 | 74.6 | 1.2 | 73.42 | 1.35 | 76.86 | 0.61 | 213.88 | 1.3 | 176.01 | 1.2 | 201.93 | 2.2 | 178.95 | 0.4 | 29.66 | 0.7 | 34.62 | 2 | 32.61 | 1.6 | 23.31 | 0.5 | 187.55 | 1.2 | 155.63 | 0.9 | 200.63 | 1.9 | 159.87 | 0.2 | 49.86 | 0.5 | 52.92 | 0.85 | 60.27 | 0.65 | 59 | 1.2 | 67.98 | 0.2 | 72.51 | 0.8 | 66.92 | 0.2 | 71.19 | 1.2 | 68.99 | 0.2 | 55.42 | 2.9 | 50.39 | 0.5 | 59.56 | 0.6 | 277.8 | 0.4 | 248.11 | 1 | 234.79 | 1 | 288.04 | 1.9 | 249.17 | 1.2 | 291.81 | 2.1 | 232.56 | 2.4 | 200.39 | 0.35 | 156.17 | 0.2 | 133.55 | 0.6 | 133.22 | 0.05 | 136.09 | 0.6 | 97.17 | 0.2 | 101.88 | 0.7 | 83.6 | 0.25 | 64.04
0.1 | 96.54 | 0.07 | 74.75 | 0.05 | 66.97 | 0.19 | 64.91 | 0.09 | 67.28 | 0.1 | 66.52 | 0.09 | 141.26 | 0.02 | 83.14 | 0.08 | 161.69 | 0.31 | 111.84 | 0.16 | 155.14 | 0.55 | 180.46 | 1.44 | 26.39 | 0.61 | 67.83 | 0.85 | 65.94 | 0.99 | 39.3 | 1.22 | 56.89 | 1.27 | 77.49 | 1.15 | 52.03 | 0.69 | 73.67 | 0.39 | 89.84 | 1.43 | 56.96 | 0.87 | 80.29 | 0.54 | 89.95 | 0.43 | 163.65 | 0.46 | 182.06 | 0.38 | 196.97 | 0.45 | 185.63 | 0.57 | 173.48 | 0.5 | 180.5 | 0.47 | 170.06 | 0.87 | 243.97 | 0.85 | 209.88 | 0.44 | 83.33 | 1.16 | 174.15 | 0.9 | 120.22 | 0.72 | 201.85 | 1.12 | 221.89 | 0.56 | 180.8 | 0.62 | 236.45 | 1.21 | 220.5 | 0.64 | 181.77 | 0.49 | 187.54 | 1.38 | 197.06 | 0.95 | 210.18 | 0.74 | 172.24 | 0.99 | 148.85 | 0.81 | 175.21 | 1.35 | 33.82 | 0.62 | 49.87 | 0.3 | 50.18 | 0.5 | 53.37 | 0.35 | 48.44 | 0.33 | 55.75 | 1.03 | 135.13 | 1.38 | 190.97 | 1.01 | 121.25 | 1.05 | 20.96 | 0.27 | 33.55 | 0.57 | 102.78 | 0.31 | 112.15 | 0.73 | 54.19 | 0.23 | 39.27 | 0.46 | 119.7 | 0.74 | 128.17 | 0.67 | 72.88 | 2.08 | 82.62 | 0.47 | 17.81 | 0.04 | 227.16 | 1.49 | 21.99 | 1.92 | 31.96 | 0.13 | 118.65 | 0.5 | 106.41 | 1.26 | 29.4 | 0.17 | 126.15 | 0.37 | 119.51 | 0.17 | 16.72 | 0.09 | 21.59 | 0.03 | 20.05 | 0.65 | 14.65 | 1.21 | 17.76 | 1.02 | 19.12 | 0.87 | 33.26 | 0.87 | 38.39 | 0.74 | 120.62 | 0.42 | 115.29 | 0.65 | 138.87 | 0.52 | 135.44 | 0.33 | 157.95 | 0.8 | 110.04 | 0.73 | 106.47 | 0.65 | 98.14 | 0.72 | 126.1 | 0.72 | 117.77 | 0.62 | 159.5 | 0.46 | 165.43 | 0.43 | 150.59 | 0.61 | 192.14 | 0.4 | 181.75 | 1.07 | 182.14 | 0.94 | 260.89 | 1.11 | 267 | 0.66 | 310.81 | 0.36 | 354.66 | 0.17 | 121.68 | 0.19 | 119.16 | 0.19 | 114.31 | 0.24 | 116.13 | 2.09 | 59.64 | 3.29 | 233.86 | 3.05 | 71.96 | 0.87 | 197.37 | 0.84 | 165.79 | 1.39 | 185.81 | 1.64 | 200.32 | 1.14 | 259.2 | 2.83 | 135 | 0.96 | 112.91 | 0.53 | 109.86 | 2.05 | 187.28 | 1.75 | 185.72 | 0.32 | 774.19 | 0.17 | 580.65 | 0.17 | 511.52 | 0.22 | 184.33 | 0.3 | 290.32 | 0.29 | 313.36 | 3.12 | 15.97 | 1.89 | 19.5 | 2.36 | 38.97 | 1.16 | 43.55 | 3.14 | 11.22 | 1.48 | 39.22 | 2.24 | 47.8 | 1.61 | 59.16 | 3.13 | 19.45 | 2.31 | 37.37 | 3.19 | 56.49 | 1.53 | 61.01 | 0.55 | 75.67 | 1.54 | 112.37 | 0.36 | 28.1 | 0.64 | 24.61 | 0.43 | 35.65 | 0.2 | 30 | 0.14 | 64.93 | 0.14 | 64.78 | 0.09 | 67.84 | 0.16 | 73.14 | 0.25 | 83.78 | 0.2 | 88.29 | 0.5 | 76.84 | 0.53 | 83.11 | 0.19 | 80.46 | 0.19 | 72.25 | 0.15 | 76.44 | 0.63 | 25.97 | 0.36 | 32.91 | 0.14 | 33.8 | 0.19 | 33.11 | 1.14 | 67.18 | 0.91 | 71.28 | 0.44 | 105.4 | 0.36 | 110.99 | 4.3 | 18.94 | 4 | 40.97 | 4.9 | 36.57 | 4 | 33.3 | 0.86 | 74.17 | 0.8 | 77.71 | 1.25 | 72.81 | 1.4 | 78.51 | 0.64 | 220.79 | 1.3 | 183.78 | 1.2 | 217.95 | 2.3 | 186.26 | 0.5 | 30.54 | 0.9 | 34.56 | 2.1 | 32.92 | 1.8 | 23.56 | 0.5 | 196.62 | 1.2 | 150.33 | 1 | 207.93 | 2 | 165.17 | 0.25 | 52.17 | 0.5 | 55.42 | 0.9 | 62.67 | 0.7 | 61.31 | 1.3 | 66.98 | 0.2 | 66.1 | 0.8 | 68.24 | 0.2 | 69.05 | 1.2 | 66.29 | 0.2 | 59.56 | 3.1 | 48.88 | 0.5 | 61.95 | 0.6 | 287.46 | 0.4 | 269.43 | 1.1 | 254.82 | 1 | 301.95 | 1.9 | 241.16 | 1.2 | 300.06 | 2.2 | 239.27 | 2.5 | 208.17 | 0.4 | 156.83 | 0.2 | 140.43 | 0.65 | 133.6 | 0.05 | 140.24 | 0.65 | 102.4 | 0.2 | 106.5 | 0.8 | 82.23 | 0.25 | 68.24
0.1 | 101.79 | 0.07 | 72.94 | 0.05 | 69.67 | 0.2 | 61.8 | 0.09 | 69.58 | 0.1 | 77.34 | 0.09 | 148.07 | 0.02 | 78.19 | 0.09 | 156.83 | 0.33 | 154.2 | 0.17 | 162.03 | 0.55 | 175.76 | 1.51 | 26.4 | 0.66 | 65.81 | 0.89 | 64.61 | 1.06 | 39.66 | 1.29 | 56.84 | 1.34 | 79.3 | 1.18 | 52.88 | 0.7 | 75.78 | 0.4 | 87.22 | 1.48 | 57.13 | 0.93 | 82.75 | 0.57 | 93.71 | 0.45 | 169.68 | 0.47 | 188.35 | 0.38 | 190.61 | 0.48 | 192.49 | 0.6 | 182.02 | 0.52 | 185.26 | 0.5 | 177.65 | 0.93 | 245.15 | 0.87 | 216.3 | 0.45 | 88.2 | 1.18 | 182.2 | 0.91 | 126.29 | 0.79 | 203.97 | 1.18 | 226.92 | 0.57 | 202.06 | 0.65 | 245.18 | 1.27 | 227.96 | 0.68 | 190.8 | 0.55 | 194.83 | 1.47 | 199.83 | 0.99 | 219.85 | 0.76 | 174.89 | 1.01 | 152.99 | 0.88 | 178.64 | 1.43 | 32.6 | 0.68 | 50.89 | 0.32 | 52.16 | 0.52 | 55.7 | 0.36 | 52 | 0.33 | 52.53 | 1.1 | 140.88 | 1.46 | 194.78 | 1.01 | 125 | 1.08 | 20.16 | 0.35 | 32.88 | 0.62 | 106.26 | 0.32 | 116.69 | 0.82 | 55.44 | 0.24 | 40.64 | 0.48 | 124.24 | 0.77 | 134.04 | 0.78 | 72.88 | 2.25 | 81.29 | 0.5 | 16.99 | 0.04 | 233.88 | 1.55 | 22 | 1.98 | 30.56 | 0.14 | 122.16 | 0.52 | 109.93 | 1.33 | 30.35 | 0.18 | 130.89 | 0.4 | 124.25 | 0.21 | 17.43 | 0.11 | 22.3 | 0.03 | 25.63 | 0.74 | 14.51 | 1.28 | 18.17 | 1.14 | 18.74 | 0.91 | 33.85 | 0.96 | 38.97 | 0.78 | 125.35 | 0.42 | 118.29 | 0.72 | 141.93 | 0.56 | 137.21 | 0.36 | 163.27 | 0.86 | 111.23 | 0.8 | 107.66 | 0.71 | 96.36 | 0.78 | 124.31 | 0.8 | 121.93 | 0.68 | 164.69 | 0.49 | 170.62 | 0.45 | 155.04 | 0.62 | 196.59 | 0.4 | 189.91 | 1.16 | 183.68 | 1 | 263.94 | 1.18 | 263.99 | 0.72 | 306.28 | 0.4 | 369.82 | 0.17 | 124.63 | 0.2 | 129.06 | 0.2 | 118.73 | 0.27 | 120.47 | 2.24 | 57.66 | 3.4 | 224.07 | 3.19 | 67.83 | 0.93 | 192.11 | 0.88 | 159.21 | 1.48 | 178.55 | 1.76 | 193.06 | 1.27 | 252 | 2.95 | 127.8 | 1.07 | 111.13 | 0.58 | 105.67 | 2.08 | 165.43 | 1.95 | 185.72 | 0.34 | 792.63 | 0.18 | 603.69 | 0.18 | 529.95 | 0.23 | 184.09 | 0.32 | 299.54 | 0.31 | 313.36 | 3.23 | 15.74 | 1.98 | 20.15 | 2.46 | 38.51 | 1.25 | 42.9 | 3.24 | 11.22 | 1.57 | 38.9 | 2.35 | 47.7 | 1.72 | 60.14 | 3.23 | 19.82 | 2.39 | 37.39 | 3.28 | 57.77 | 1.58 | 62.72 | 0.59 | 79.3 | 1.56 | 113.9 | 0.41 | 29.05 | 0.67 | 24.74 | 0.46 | 36.27 | 0.21 | 30.58 | 0.14 | 67.18 | 0.14 | 67.45 | 0.11 | 70.8 | 0.17 | 75.8 | 0.26 | 86.8 | 0.24 | 92.75 | 0.53 | 79.83 | 0.54 | 85.12 | 0.2 | 83.91 | 0.2 | 74.29 | 0.15 | 79.31 | 0.69 | 25.3 | 0.4 | 32.24 | 0.14 | 34.94 | 0.21 | 34.03 | 1.29 | 66.67 | 1.1 | 69.74 | 0.48 | 108.59 | 0.36 | 114.98 | 4.47 | 18.76 | 4.2 | 40.97 | 5 | 35.94 | 4.2 | 33.62 | 0.95 | 74.51 | 0.8 | 79.87 | 1.25 | 75.4 | 1.45 | 79.36 | 0.69 | 229.21 | 1.3 | 192.03 | 1.2 | 212.88 | 2.3 | 192.03 | 0.5 | 31.67 | 1 | 33.8 | 2.2 | 32.42 | 2 | 23.88 | 0.5 | 203.46 | 1.2 | 161.52 | 1.1 | 221.36 | 2.1 | 171.06 | 0.25 | 54 | 0.55 | 57.3 | 0.95 | 64.94 | 0.7 | 62.58 | 1.4 | 65.53 | 0.2 | 74.71 | 0.8 | 69.74 | 0.2 | 66.92 | 1.2 | 63.9 | 0.2 | 62.27 | 3.2 | 47.44 | 0.5 | 63.9 | 0.6 | 297.12 | 0.4 | 258.24 | 1.1 | 244.81 | 1 | 311.72 | 2 | 234.44 | 1.3 | 309.96 | 2.3 | 224.55 | 2.6 | 216.77 | 0.45 | 152.12 | 0.25 | 147.59 | 0.7 | 138.5 | 0.05 | 146.46 | 0.65 | 107.3 | 0.2 | 116.02 | 0.8 | 78.13 | 0.25 | 59.05
0.1 | 99.04 | 0.08 | 77.34 | 0.05 | 71.68 | 0.21 | 67.67 | 0.1 | 75.29 | 0.1 | 75.11 | 0.09 | 153.29 | 0.04 | 200.28 | 0.09 | 164.42 | 0.33 | 163.5 | 0.18 | 169.02 | 0.55 | 171.06 | 1.58 | 26.41 | 0.72 | 64.13 | 0.93 | 63.87 | 1.09 | 37.56 | 1.36 | 56.26 | 1.4 | 81.25 | 1.22 | 54.34 | 0.74 | 78.85 | 0.43 | 90.88 | 1.56 | 57.18 | 1 | 83.58 | 0.61 | 97.37 | 0.48 | 173.69 | 0.48 | 196.09 | 0.38 | 206.37 | 0.51 | 197.79 | 0.62 | 189.29 | 0.54 | 193.58 | 0.53 | 184.8 | 0.97 | 241.12 | 0.91 | 223.08 | 0.47 | 93.37 | 1.21 | 188.29 | 0.92 | 134.36 | 0.84 | 206.53 | 1.25 | 235.08 | 0.57 | 218.21 | 0.71 | 251.27 | 1.33 | 234.89 | 0.72 | 198.27 | 0.61 | 201.76 | 1.53 | 196.95 | 1.04 | 227.79 | 0.77 | 180.28 | 1.06 | 155.73 | 0.95 | 185.21 | 1.51 | 31.38 | 0.73 | 51.38 | 0.34 | 53.82 | 0.52 | 59.06 | 0.36 | 50.18 | 0.34 | 59 | 1.17 | 147.1 | 1.53 | 199.61 | 1.01 | 128.75 | 1.12 | 19.44 | 0.42 | 33.05 | 0.69 | 109.96 | 0.34 | 121.63 | 0.9 | 54.53 | 0.25 | 42.01 | 0.49 | 127.27 | 0.8 | 139.37 | 0.84 | 70.58 | 2.41 | 81.19 | 0.56 | 17.3 | 0.04 | 241.65 | 1.61 | 22.01 | 2.07 | 30.57 | 0.14 | 125.17 | 0.55 | 113.46 | 1.39 | 29.4 | 0.2 | 142.28 | 0.42 | 129 | 0.25 | 18.34 | 0.13 | 22.91 | 0.03 | 26.68 | 0.8 | 14.36 | 1.37 | 17.62 | 1.23 | 18.44 | 0.95 | 33.41 | 1.06 | 39.56 | 0.82 | 129.49 | 0.47 | 121.37 | 0.76 | 145.6 | 0.61 | 139.57 | 0.39 | 167.41 | 0.9 | 109.44 | 0.87 | 109.44 | 0.81 | 94.57 | 0.85 | 122.53 | 0.88 | 123.12 | 0.73 | 160.98 | 0.52 | 176.56 | 0.46 | 163.95 | 0.64 | 201.78 | 0.43 | 197.33 | 1.25 | 180.68 | 1.05 | 265.47 | 1.25 | 257.95 | 0.76 | 301.74 | 0.43 | 381.95 | 0.19 | 129.06 | 0.2 | 132.01 | 0.2 | 125.37 | 0.27 | 124.16 | 2.38 | 56.93 | 3.46 | 209.75 | 3.33 | 62.36 | 0.96 | 188.16 | 0.97 | 152.63 | 1.6 | 169.84 | 1.94 | 187.26 | 1.33 | 244.8 | 3.07 | 118.8 | 1.14 | 108.74 | 0.66 | 102.08 | 2.08 | 174.8 | 2.18 | 176.36 | 0.37 | 801.84 | 0.18 | 622.12 | 0.19 | 553 | 0.24 | 182.86 | 0.33 | 299.54 | 0.34 | 317.97 | 3.33 | 15.36 | 2.04 | 20.47 | 2.56 | 38.4 | 1.33 | 42.25 | 3.34 | 11.22 | 1.68 | 39.55 | 2.45 | 46.64 | 1.81 | 60.14 | 3.33 | 20.19 | 2.49 | 37.02 | 3.42 | 58 | 1.62 | 64.77 | 0.61 | 82.92 | 1.58 | 116.95 | 0.48 | 29.76 | 0.72 | 25.11 | 0.49 | 37.14 | 0.23 | 31.97 | 0.15 | 69.92 | 0.15 | 71.46 | 0.12 | 74.73 | 0.18 | 77.92 | 0.27 | 89.74 | 0.25 | 95.32 | 0.56 | 82.1 | 0.55 | 87.14 | 0.21 | 86.21 | 0.21 | 77.37 | 0.16 | 81.61 | 0.78 | 25.75 | 0.45 | 31.57 | 0.14 | 36.08 | 0.21 | 34.94 | 1.44 | 66.67 | 1.41 | 67.69 | 0.48 | 112.59 | 0.4 | 118.97 | 4.65 | 18.21 | 4.4 | 39.84 | 5.2 | 35.37 | 4.4 | 33.62 | 1.03 | 76.05 | 0.85 | 80.96 | 1.3 | 77.61 | 1.55 | 79.22 | 0.72 | 237.81 | 1.4 | 197.8 | 1.2 | 207.46 | 2.4 | 198.51 | 0.6 | 32.61 | 1.1 | 34.05 | 2.3 | 31.29 | 2.1 | 24.38 | 0.5 | 209.11 | 1.2 | 168.23 | 1.1 | 214.53 | 2.1 | 176.83 | 0.3 | 56.22 | 0.55 | 58.67 | 1 | 66.82 | 0.75 | 64.28 | 1.5 | 64.4 | 0.2 | 77.41 | 0.8 | 71.13 | 0.2 | 76.4 | 1.3 | 60.7 | 0.3 | 67.54 | 3.4 | 46.94 | 0.6 | 65.72 | 0.7 | 306.54 | 0.4 | 274.14 | 1.1 | 274.97 | 1 | 324.45 | 2 | 227.73 | 1.4 | 318.32 | 2.3 | 215.24 | 2.7 | 225.37 | 0.55 | 154.47 | 0.25 | 153.29 | 0.75 | 140.05 | 0.05 | 126.43 | 0.7 | 112.91 | 0.2 | 112.11 | 0.85 | 75.35 | 0.3 | 53.11
0.11 | 103.24 | 0.08 | 84.59 | 0.06 | 74.22 | 0.21 | 69.39 | 0.1 | 77.3 | 0.11 | 84.82 | 0.1 | 193.37 | 0.04 | 195.59 | 0.09 | 169.72 | 0.34 | 159.11 | 0.19 | 175.11 | 0.55 | 166.37 | 1.64 | 26.15 | 0.79 | 63.01 | 1 | 63.73 | 1.15 | 37.66 | 1.43 | 55.46 | 1.48 | 83.42 | 1.28 | 56.25 | 0.76 | 82.08 | 0.44 | 94.42 | 1.62 | 57.07 | 1.07 | 83.4 | 0.64 | 101.24 | 0.53 | 176.71 | 0.5 | 204.05 | 0.42 | 209.62 | 0.53 | 202.81 | 0.63 | 192.67 | 0.56 | 201.32 | 0.57 | 189.93 | 1.01 | 238.85 | 0.95 | 230.15 | 0.49 | 95.92 | 1.23 | 194.65 | 0.94 | 141.39 | 0.89 | 207.84 | 1.32 | 243.31 | 0.58 | 209.69 | 0.77 | 256.81 | 1.4 | 239.97 | 0.76 | 207.32 | 0.67 | 207.87 | 1.57 | 192.42 | 1.08 | 238.19 | 0.79 | 184.95 | 1.07 | 160.37 | 0.97 | 190.61 | 1.59 | 30.82 | 0.8 | 51.13 | 0.38 | 55.93 | 0.52 | 57.87 | 0.38 | 54.49 | 0.35 | 57.5 | 1.25 | 154.06 | 1.6 | 203.13 | 1.01 | 135 | 1.2 | 19.93 | 0.47 | 32.02 | 0.75 | 114.67 | 0.36 | 127.13 | 0.98 | 53.86 | 0.26 | 43.38 | 0.51 | 130.3 | 0.83 | 144.51 | 0.92 | 70.78 | 2.58 | 80.58 | 0.6 | 17.68 | 0.05 | 250.71 | 1.67 | 22.02 | 2.14 | 30.58 | 0.15 | 133.75 | 0.59 | 117.69 | 1.45 | 29.4 | 0.2 | 136.59 | 0.44 | 131.84 | 0.3 | 17.84 | 0.15 | 23.92 | 0.03 | 28.04 | 0.9 | 14.36 | 1.44 | 17.27 | 1.31 | 18.27 | 0.97 | 32.67 | 1.14 | 39.71 | 0.87 | 133.62 | 0.54 | 124.3 | 0.79 | 151.82 | 0.66 | 141.34 | 0.42 | 170.36 | 0.92 | 107.66 | 0.92 | 107.06 | 0.92 | 94.57 | 0.91 | 120.74 | 0.95 | 123.72 | 0.78 | 158.75 | 0.56 | 181.01 | 0.48 | 170.62 | 0.65 | 209.94 | 0.45 | 203.26 | 1.33 | 174.64 | 1.13 | 263.98 | 1.33 | 253.43 | 0.84 | 300.25 | 0.45 | 391.05 | 0.19 | 132.74 | 0.22 | 137.91 | 0.21 | 122.83 | 0.28 | 129.16 | 2.51 | 55.3 | 3.55 | 196.99 | 3.48 | 57.61 | 1.03 | 185.53 | 1.05 | 147.37 | 1.79 | 162.58 | 2.1 | 188.71 | 1.39 | 235.8 | 3.22 | 118.8 | 1.22 | 106.95 | 0.77 | 100.89 | 2.32 | 157.63 | 2.35 | 168.55 | 0.4 | 815.67 | 0.19 | 645.16 | 0.2 | 566.82 | 0.25 | 182.86 | 0.35 | 304.15 | 0.36 | 317.97 | 3.43 | 15.36 | 2.12 | 20.8 | 2.66 | 38.44 | 1.47 | 41.6 | 3.45 | 11.53 | 1.78 | 40.53 | 2.55 | 45.25 | 1.92 | 60.14 | 3.43 | 20.32 | 2.59 | 37.16 | 3.49 | 56.55 | 1.7 | 67.42 | 0.64 | 86.55 | 1.62 | 119.49 | 0.51 | 30.48 | 0.77 | 25.47 | 0.52 | 38.09 | 0.24 | 32.72 | 0.16 | 72.73 | 0.16 | 70.02 | 0.12 | 76.82 | 0.19 | 80.57 | 0.28 | 91.93 | 0.26 | 98.81 | 0.57 | 85.04 | 0.57 | 89.65 | 0.21 | 89.66 | 0.23 | 80.99 | 0.16 | 84.48 | 0.84 | 25.97 | 0.48 | 31.12 | 0.17 | 37.22 | 0.24 | 36.08 | 1.67 | 64.62 | 1.67 | 66.15 | 0.48 | 115.78 | 0.4 | 128.56 | 4.83 | 17.94 | 4.5 | 38.7 | 5.4 | 34.43 | 4.6 | 33.49 | 1.07 | 78.66 | 0.95 | 81.76 | 1.3 | 65.31 | 1.6 | 77.61 | 0.77 | 245.49 | 1.5 | 205.58 | 1.3 | 215.12 | 2.5 | 205.22 | 0.6 | 33.62 | 1.2 | 34.68 | 2.4 | 32.42 | 2.2 | 24.76 | 0.6 | 215.12 | 1.3 | 172.59 | 1.2 | 216.65 | 2.2 | 181.54 | 0.35 | 58.34 | 0.6 | 60.79 | 1 | 68.66 | 0.8 | 66.16 | 1.6 | 62.08 | 0.2 | 82.75 | 0.9 | 72.26 | 0.2 | 80.61 | 1.3 | 58.12 | 0.3 | 65.41 | 3.6 | 46.75 | 0.7 | 64.65 | 0.7 | 317.62 | 0.4 | 294.88 | 1.1 | 264.95 | 1 | 331.75 | 2 | 222.19 | 1.6 | 323.27 | 2.3 | 202.16 | 2.8 | 233.97 | 0.6 | 157.35 | 0.25 | 158.67 | 0.85 | 143.82 | 0.05 | 132.04 | 0.7 | 117.48 | 0.25 | 119.51 | 0.95 | 78.79 | 0.3 | 47.45
0.11 | 108.15 | 0.08 | 82.52 | 0.06 | 75.79 | 0.22 | 71.12 | 0.1 | 79.97 | 0.11 | 82.75 | 0.1 | 189.62 | 0.04 | 190.89 | 0.1 | 175.55 | 0.34 | 186.46 | 0.19 | 180.26 | 0.55 | 161.67 | 1.71 | 26.07 | 0.84 | 63.23 | 1.07 | 62.95 | 1.19 | 35.37 | 1.5 | 55.35 | 1.55 | 85.16 | 1.34 | 57.94 | 0.79 | 85.18 | 0.49 | 97.83 | 1.68 | 55.69 | 1.11 | 85.52 | 0.67 | 105.25 | 0.56 | 179.72 | 0.5 | 210.58 | 0.42 | 202.14 | 0.59 | 208.84 | 0.65 | 197.01 | 0.58 | 208.42 | 0.58 | 185.74 | 1.07 | 233.53 | 0.98 | 236.82 | 0.5 | 99.4 | 1.25 | 197.83 | 0.98 | 146.33 | 0.96 | 208.21 | 1.38 | 249.06 | 0.6 | 221.94 | 0.84 | 261.61 | 1.47 | 241.71 | 0.82 | 209.32 | 0.73 | 215.9 | 1.61 | 198.09 | 1.12 | 248.36 | 0.83 | 187.7 | 1.09 | 162.6 | 1.01 | 195.62 | 1.68 | 30.42 | 0.86 | 50.36 | 0.42 | 57.68 | 0.53 | 60.75 | 0.38 | 53 | 0.38 | 60.22 | 1.34 | 160.58 | 1.67 | 205.63 | 1.03 | 138.13 | 1.27 | 20.14 | 0.55 | 32.35 | 0.78 | 118.06 | 0.38 | 131.02 | 1.07 | 54.77 | 0.28 | 44.98 | 0.52 | 133.33 | 0.86 | 149.47 | 1.08 | 68.77 | 2.74 | 80.68 | 0.61 | 14.65 | 0.05 | 261.45 | 1.72 | 22.18 | 2.24 | 27.78 | 0.15 | 130.09 | 0.64 | 121.92 | 1.51 | 29.4 | 0.21 | 147.02 | 0.47 | 135.64 | 0.38 | 17.43 | 0.16 | 24.83 | 0.03 | 28.94 | 0.98 | 14.36 | 1.52 | 17.01 | 1.38 | 18.3 | 0.99 | 31.79 | 1.23 | 40.59 | 0.91 | 137.17 | 0.61 | 126.56 | 0.85 | 154.34 | 0.68 | 143.11 | 0.47 | 174.5 | 0.99 | 105.28 | 1 | 105.87 | 1.04 | 92.79 | 0.98 | 117.77 | 1.04 | 125.5 | 0.84 | 157.27 | 0.64 | 184.72 | 0.51 | 178.78 | 0.69 | 216.62 | 0.49 | 209.2 | 1.4 | 170.12 | 1.19 | 262.48 | 1.4 | 250.42 | 0.89 | 298.75 | 0.48 | 401.66 | 0.22 | 137.17 | 0.22 | 143.85 | 0.21 | 128.25 | 0.29 | 132.74 | 2.64 | 54.17 | 3.68 | 183.67 | 3.62 | 57.61 | 1.09 | 180.26 | 1.11 | 143.42 | 1.91 | 153.87 | 2.35 | 188.71 | 1.51 | 226.8 | 3.46 | 118.8 | 1.29 | 105.15 | 0.91 | 99.11 | 2.55 | 151.39 | 2.52 | 162.31 | 0.42 | 824.88 | 0.2 | 658.99 | 0.21 | 580.65 | 0.26 | 182.86 | 0.37 | 308.76 | 0.37 | 322.58 | 3.53 | 15.06 | 2.17 | 20.8 | 2.77 | 37.83 | 1.58 | 41.6 | 3.55 | 11.63 | 1.83 | 41.51 | 2.66 | 44.49 | 1.97 | 59.49 | 3.54 | 20.79 | 2.71 | 36.72 | 3.52 | 53.72 | 1.8 | 69.79 | 0.68 | 90.63 | 1.64 | 122.03 | 0.55 | 31.19 | 0.82 | 25.84 | 0.55 | 38.65 | 0.25 | 33.79 | 0.17 | 75.05 | 0.17 | 73.3 | 0.13 | 78.3 | 0.21 | 84.28 | 0.3 | 94.31 | 0.27 | 101.34 | 0.61 | 87.14 | 0.58 | 91.67 | 0.24 | 91.95 | 0.24 | 83.91 | 0.17 | 86.21 | 0.94 | 24.85 | 0.54 | 30.45 | 0.17 | 38.14 | 0.26 | 37 | 1.78 | 62.56 | 1.86 | 65.64 | 0.52 | 120.57 | 0.44 | 124.56 | 5 | 18.39 | 4.7 | 38.39 | 5.5 | 33.11 | 4.7 | 33.36 | 1.11 | 80.3 | 1 | 84.45 | 1.3 | 71.49 | 1.65 | 75.12 | 0.83 | 254.83 | 1.5 | 214.41 | 1.4 | 221.95 | 2.5 | 202.28 | 0.7 | 34.68 | 1.4 | 35.56 | 2.5 | 31.6 | 2.3 | 25.89 | 0.6 | 221.13 | 1.3 | 179.9 | 1.2 | 225.72 | 2.3 | 186.96 | 0.4 | 59.47 | 0.65 | 63.19 | 1.05 | 70.31 | 0.85 | 68.33 | 1.8 | 60.32 | 0.2 | 80.61 | 0.9 | 73.64 | 0.2 | 85.64 | 1.3 | 55.73 | 0.3 | 69.49 | 3.6 | 49.01 | 0.7 | 62.45 | 0.7 | 328.22 | 0.4 | 285.1 | 1.1 | 295 | 1 | 347.89 | 2 | 215.95 | 1.7 | 328.57 | 2.3 | 194.62 | 2.8 | 240.57 | 0.65 | 158.9 | 0.25 | 164.04 | 0.9 | 142.03 | 0.05 | 152.02 | 0.75 | 123.75 | 0.25 | 124.17 | 1 | 78.04 | 0.35 | 49.72
0.11 | 105.8 | 0.08 | 80.45 | 0.06 | 77.69 | 0.23 | 76.82 | 0.11 | 83.56 | 0.11 | 80.68 | 0.1 | 159.65 | 0.04 | 186.2 | 0.1 | 184.17 | 0.34 | 181.76 | 0.2 | 185.03 | 0.57 | 186.25 | 1.78 | 26.17 | 0.91 | 61.18 | 1.14 | 62.29 | 1.25 | 35.48 | 1.57 | 55.76 | 1.61 | 86.43 | 1.38 | 59.06 | 0.83 | 88.36 | 0.51 | 101.92 | 1.7 | 54 | 1.13 | 86.99 | 0.71 | 108.87 | 0.62 | 183.73 | 0.54 | 217.83 | 0.43 | 215.55 | 0.63 | 204.82 | 0.69 | 204.31 | 0.62 | 215.51 | 0.59 | 172.64 | 1.11 | 227.72 | 1.03 | 244.4 | 0.52 | 103.26 | 1.3 | 202.74 | 1.05 | 148.46 | 1.03 | 209.59 | 1.45 | 256.31 | 0.61 | 226.3 | 0.91 | 268.39 | 1.54 | 244.4 | 0.87 | 205.59 | 0.79 | 223.54 | 1.66 | 202.45 | 1.15 | 255.57 | 0.85 | 196.75 | 1.13 | 168.16 | 1.03 | 199.85 | 1.76 | 29.76 | 0.94 | 49.34 | 0.46 | 59.02 | 0.54 | 62 | 0.4 | 56.25 | 0.41 | 62.36 | 1.39 | 165.88 | 1.8 | 208.13 | 1.12 | 141.88 | 1.35 | 19.31 | 0.59 | 32.72 | 0.82 | 120.83 | 0.39 | 135.54 | 1.15 | 54.86 | 0.3 | 46.58 | 0.54 | 137.37 | 0.88 | 153.03 | 1.24 | 67.22 | 2.91 | 79.3 | 0.61 | 15.46 | 0.05 | 270.98 | 1.78 | 22.34 | 2.34 | 26.39 | 0.15 | 138.87 | 0.68 | 124.74 | 1.56 | 29.4 | 0.22 | 151.76 | 0.49 | 140.38 | 0.42 | 16.82 | 0.2 | 25.54 | 0.04 | 30 | 1.04 | 14.07 | 1.57 | 16.83 | 1.48 | 17.95 | 1.03 | 30.62 | 1.28 | 41.03 | 0.99 | 140.71 | 0.63 | 128.33 | 0.89 | 156.7 | 0.71 | 148.44 | 0.5 | 178.64 | 1.08 | 103.49 | 1.07 | 103.49 | 1.14 | 92.19 | 1.06 | 116.58 | 1.1 | 127.29 | 0.89 | 154.3 | 0.69 | 183.23 | 0.53 | 183.98 | 0.76 | 212.17 | 0.52 | 213.65 | 1.48 | 165.6 | 1.23 | 259.46 | 1.52 | 250.46 | 0.96 | 298.77 | 0.53 | 412.28 | 0.22 | 140.86 | 0.23 | 154.28 | 0.22 | 137.02 | 0.3 | 137.17 | 2.76 | 50.9 | 3.8 | 174.78 | 3.77 | 53.44 | 1.14 | 173.68 | 1.21 | 140.79 | 2.1 | 143.71 | 2.44 | 178.55 | 1.72 | 223.2 | 3.67 | 111.6 | 1.44 | 105.77 | 1.04 | 96.12 | 2.76 | 151.39 | 2.65 | 151.39 | 0.45 | 834.1 | 0.21 | 677.42 | 0.22 | 599.08 | 0.27 | 188.94 | 0.38 | 313.36 | 0.39 | 322.58 | 3.64 | 14.45 | 2.27 | 20.15 | 2.87 | 36.58 | 1.69 | 41.6 | 3.65 | 11.46 | 1.92 | 42.82 | 2.76 | 44.3 | 2.07 | 59.16 | 3.64 | 21.4 | 2.86 | 37.28 | 3.6 | 52.15 | 1.91 | 72.81 | 0.71 | 93.8 | 1.66 | 124.07 | 0.61 | 31.9 | 0.88 | 26.29 | 0.58 | 39.29 | 0.27 | 35.15 | 0.18 | 77.49 | 0.18 | 75.51 | 0.14 | 81.1 | 0.23 | 87.46 | 0.31 | 96.19 | 0.28 | 104.18 | 0.61 | 89.01 | 0.62 | 94.19 | 0.24 | 94.83 | 0.24 | 85.63 | 0.19 | 89.66 | 1.04 | 25.07 | 0.59 | 30 | 0.19 | 39.05 | 0.28 | 37.91 | 1.97 | 61.54 | 1.97 | 65.13 | 0.52 | 128.56 | 0.44 | 133.35 | 5.18 | 18.39 | 4.9 | 38.2 | 5.7 | 32.36 | 4.9 | 32.67 | 1.18 | 80.63 | 1.05 | 86.19 | 1.3 | 74.41 | 1.7 | 72.95 | 0.93 | 263.41 | 1.5 | 220.42 | 1.5 | 229.38 | 2.5 | 197.92 | 0.7 | 35.75 | 1.4 | 36.63 | 2.5 | 32.67 | 2.4 | 27.08 | 0.6 | 228.08 | 1.3 | 183.43 | 1.2 | 194.15 | 2.3 | 192.5 | 0.5 | 60.93 | 0.65 | 65.88 | 1.1 | 72.15 | 0.85 | 67.01 | 1.9 | 59.06 | 0.2 | 87.08 | 0.9 | 75.08 | 0.2 | 73.39 | 1.4 | 53.28 | 0.3 | 73.95 | 3.8 | 50.96 | 0.8 | 60.63 | 0.7 | 335.99 | 0.5 | 300.89 | 1.1 | 284.98 | 1 | 339.88 | 2 | 211.59 | 1.8 | 323.27 | 2.4 | 182.02 | 2.9 | 248.46 | 0.7 | 160.98 | 0.3 | 169.74 | 1 | 141.61 | 0.05 | 156.17 | 0.8 | 128.13 | 0.3 | 129.54 | 1.05 | 81.52 | 0.4 | 55.98
0.12 | 113.51 | 0.09 | 86.38 | 0.06 | 79.69 | 0.23 | 73.88 | 0.12 | 73.46 | 0.11 | 78.67 | 0.1 | 163.65 | 0.04 | 181.5 | 0.1 | 181.04 | 0.34 | 177.06 | 0.21 | 190.44 | 0.57 | 200.8 | 1.85 | 26.26 | 0.96 | 61.01 | 1.21 | 61.46 | 1.32 | 37.05 | 1.64 | 56.31 | 1.69 | 87.7 | 1.43 | 57.94 | 0.88 | 91.86 | 0.56 | 102.54 | 1.7 | 50.91 | 1.16 | 89.46 | 0.74 | 112.14 | 0.68 | 185.74 | 0.57 | 225.39 | 0.46 | 219.64 | 0.7 | 202.81 | 0.73 | 211.19 | 0.65 | 221.37 | 0.59 | 176.71 | 1.16 | 222.27 | 1.06 | 251.57 | 0.54 | 106.43 | 1.33 | 212.54 | 1.09 | 158.78 | 1.1 | 210.85 | 1.52 | 263.07 | 0.65 | 230.4 | 0.98 | 274.25 | 1.61 | 245.54 | 0.93 | 201.72 | 0.85 | 230.06 | 1.72 | 199.71 | 1.19 | 264.27 | 0.85 | 192.9 | 1.18 | 172.9 | 1.05 | 206.07 | 1.84 | 29.41 | 1.03 | 48.16 | 0.5 | 60.68 | 0.55 | 63.5 | 0.41 | 57.71 | 0.42 | 64.25 | 1.45 | 170.69 | 1.89 | 206.25 | 1.16 | 145.63 | 1.4 | 18.63 | 0.63 | 33.11 | 0.87 | 122.69 | 0.41 | 138.89 | 1.22 | 56.86 | 0.34 | 47.69 | 0.55 | 140.91 | 0.89 | 155.34 | 1.41 | 65.82 | 3.07 | 78.84 | 0.61 | 16.75 | 0.05 | 280.67 | 1.84 | 22.35 | 2.42 | 26.4 | 0.15 | 142.28 | 0.7 | 127.56 | 1.62 | 28.46 | 0.23 | 168.83 | 0.52 | 145.12 | 0.47 | 16.11 | 0.21 | 26.35 | 0.04 | 30.9 | 1.12 | 13.92 | 1.67 | 16.7 | 1.55 | 17.57 | 1.06 | 29.45 | 1.34 | 40.59 | 1.04 | 138.34 | 0.68 | 131.47 | 0.95 | 158.47 | 0.75 | 151.98 | 0.52 | 183.37 | 1.16 | 102.9 | 1.12 | 99.93 | 1.18 | 91.6 | 1.16 | 113.61 | 1.19 | 129.67 | 0.96 | 149.11 | 0.74 | 178.78 | 0.55 | 189.17 | 0.8 | 209.2 | 0.56 | 221.81 | 1.59 | 167.15 | 1.3 | 254.94 | 1.61 | 250.49 | 1.04 | 304.86 | 0.57 | 403.2 | 0.22 | 142.12 | 0.24 | 146.02 | 0.22 | 134.96 | 0.32 | 141.59 | 2.88 | 48.84 | 3.96 | 170.25 | 3.9 | 44.88 | 1.18 | 168.42 | 1.3 | 138.16 | 2.25 | 136.45 | 2.53 | 168.39 | 1.87 | 219.6 | 3.92 | 108 | 1.52 | 105.18 | 1.1 | 93.73 | 3.02 | 145.14 | 2.82 | 137.34 | 0.48 | 843.32 | 0.22 | 695.85 | 0.23 | 612.9 | 0.29 | 188.94 | 0.4 | 313.36 | 0.41 | 322.58 | 3.74 | 14.18 | 2.41 | 19.82 | 2.98 | 34.67 | 1.82 | 42.25 | 3.76 | 11.26 | 1.99 | 44.78 | 2.86 | 43.87 | 2.14 | 58.51 | 3.74 | 21.84 | 3.01 | 38 | 3.73 | 51.53 | 2.01 | 75.28 | 0.77 | 96.98 | 1.7 | 127.63 | 0.68 | 32.62 | 0.92 | 26.62 | 0.62 | 40.07 | 0.29 | 35.84 | 0.19 | 79.82 | 0.19 | 77.27 | 0.15 | 83.42 | 0.25 | 90.64 | 0.32 | 99.46 | 0.29 | 106.35 | 0.64 | 91.38 | 0.64 | 96.2 | 0.24 | 97.7 | 0.25 | 87.93 | 0.2 | 91.95 | 1.11 | 24.85 | 0.64 | 29.78 | 0.19 | 40.19 | 0.31 | 38.83 | 2.16 | 60.51 | 2.24 | 64.1 | 0.55 | 124.56 | 0.48 | 138.14 | 5.35 | 18.26 | 5.1 | 37.89 | 5.9 | 32.04 | 5.1 | 31.67 | 1.23 | 81.3 | 1.1 | 86.24 | 1.35 | 66.82 | 1.75 | 71.39 | 1.11 | 264.66 | 1.5 | 209.7 | 1.5 | 237.15 | 2.6 | 207.23 | 0.8 | 35.94 | 1.4 | 37.26 | 2.6 | 31.86 | 2.4 | 28.15 | 0.7 | 235.86 | 1.3 | 190.14 | 1.2 | 230.67 | 2.4 | 198.75 | 0.5 | 62.58 | 0.7 | 68.19 | 1.15 | 71.25 | 0.9 | 68.47 | 2.1 | 58.12 | 0.2 | 85.14 | 0.9 | 76.4 | 0.2 | 83.25 | 1.4 | 50.33 | 0.3 | 72.01 | 3.9 | 52.09 | 0.8 | 58.81 | 0.7 | 347.89 | 0.5 | 309.6 | 1.1 | 305.01 | 1.1 | 356.37 | 2.1 | 202.28 | 1.8 | 312.67 | 2.4 | 171.53 | 3.1 | 256.47 | 0.75 | 158.24 | 0.3 | 174.92 | 1.05 | 142.74 | 0.1 | 179.64 | 0.8 | 133.74 | 0.3 | 134.68 | 1.1 | 84.87 | 0.4 | 60.7
0.12 | 110.24 | 0.1 | 93.23 | 0.07 | 82.24 | 0.24 | 80.1 | 0.12 | 86.98 | 0.11 | 90.46 | 0.11 | 209.38 | 0.04 | 176.8 | 0.11 | 187.35 | 0.34 | 172.37 | 0.22 | 194.39 | 0.57 | 196.11 | 1.92 | 26.92 | 1 | 59.1 | 1.28 | 61.29 | 1.39 | 38.34 | 1.71 | 56.95 | 1.75 | 87.92 | 1.46 | 55.69 | 0.95 | 94.8 | 0.57 | 106.1 | 1.76 | 49 | 1.18 | 90.52 | 0.78 | 115.2 | 0.72 | 187.75 | 0.61 | 233.09 | 0.51 | 218.26 | 0.75 | 197.96 | 0.8 | 216.41 | 0.66 | 226.62 | 0.59 | 180.12 | 1.22 | 215.16 | 1.1 | 258.15 | 0.57 | 109.94 | 1.35 | 217 | 1.09 | 151.18 | 1.16 | 212.02 | 1.56 | 267.94 | 0.69 | 238.79 | 1.04 | 282.7 | 1.68 | 247.94 | 0.97 | 209.07 | 0.92 | 235.28 | 1.72 | 204.18 | 1.23 | 275.23 | 0.88 | 201.17 | 1.2 | 174.61 | 1.07 | 202.4 | 1.92 | 29.19 | 1.11 | 47.39 | 0.55 | 62.17 | 0.56 | 64.82 | 0.43 | 59.77 | 0.44 | 66.48 | 1.49 | 175.74 | 1.97 | 203.53 | 1.21 | 149.38 | 1.45 | 17.36 | 0.7 | 33.65 | 0.97 | 124.1 | 0.42 | 141.83 | 1.29 | 58.67 | 0.38 | 47.49 | 0.56 | 143.43 | 0.9 | 158.59 | 1.57 | 64.12 | 3.23 | 77.31 | 0.62 | 16.01 | 0.06 | 290.22 | 1.89 | 22.36 | 2.5 | 25.7 | 0.16 | 145.92 | 0.72 | 130.38 | 1.67 | 27.51 | 0.23 | 164.09 | 0.55 | 149.86 | 0.5 | 15.3 | 0.21 | 26.86 | 0.04 | 31.96 | 1.17 | 13.77 | 1.74 | 15.9 | 1.66 | 16.69 | 1.11 | 28.72 | 1.41 | 40 | 1.08 | 135.97 | 0.71 | 133.64 | 1 | 156.69 | 0.79 | 157.3 | 0.55 | 187.51 | 1.26 | 103.49 | 1.2 | 96.95 | 1.3 | 89.81 | 1.28 | 111.23 | 1.24 | 126.1 | 0.99 | 148.37 | 0.82 | 175.82 | 0.59 | 195.1 | 0.84 | 204.75 | 0.59 | 227 | 1.68 | 171.72 | 1.38 | 251.93 | 1.67 | 248.99 | 1.08 | 295.78 | 0.61 | 395.64 | 0.24 | 145.28 | 0.24 | 149.71 | 0.22 | 140.12 | 0.33 | 146.02 | 2.96 | 46.1 | 4.11 | 166.31 | 3.96 | 39.27 | 1.24 | 163.16 | 1.4 | 139.47 | 2.38 | 124.84 | 2.56 | 158.23 | 1.96 | 214.2 | 4.16 | 104.4 | 1.67 | 104.6 | 1.17 | 92.54 | 3.23 | 137.34 | 3.02 | 129.54 | 0.5 | 857.14 | 0.24 | 709.68 | 0.25 | 635.94 | 0.31 | 182.86 | 0.42 | 317.97 | 0.44 | 322.58 | 3.84 | 14.15 | 2.53 | 19.5 | 3.08 | 33.43 | 1.85 | 43.87 | 3.86 | 11.26 | 2.06 | 45.44 | 2.97 | 44.06 | 2.22 | 57.86 | 3.85 | 22.08 | 3.12 | 39.45 | 3.83 | 51.7 | 2.11 | 76.86 | 0.82 | 99.24 | 1.7 | 125.08 | 0.75 | 33.57 | 0.95 | 26.91 | 0.66 | 40.6 | 0.3 | 37.14 | 0.2 | 82.34 | 0.19 | 79.64 | 0.16 | 84.9 | 0.26 | 93.82 | 0.34 | 102.51 | 0.3 | 108.86 | 0.66 | 94.7 | 0.66 | 99.23 | 0.27 | 100.57 | 0.27 | 90.85 | 0.2 | 94.83 | 1.17 | 24.63 | 0.69 | 29.33 | 0.26 | 41.56 | 0.33 | 39.97 | 2.35 | 59.49 | 2.51 | 64.1 | 0.56 | 134.94 | 0.52 | 142.93 | 5.53 | 17.89 | 5.2 | 37.89 | 6.1 | 31.73 | 5.3 | 31.35 | 1.3 | 82.29 | 1.15 | 85.81 | 1.35 | 69.04 | 1.85 | 70.26 | 1.24 | 260.19 | 1.5 | 227.37 | 1.6 | 245.04 | 2.6 | 212.29 | 0.9 | 35 | 1.5 | 38.45 | 2.7 | 32.74 | 2.5 | 29.47 | 0.7 | 243.39 | 1.4 | 194.98 | 1.2 | 200.63 | 2.5 | 202.63 | 0.55 | 64.47 | 0.7 | 69.93 | 1.15 | 73.89 | 0.95 | 70.31 | 2.2 | 57.55 | 0.2 | 90.67 | 0.9 | 77.91 | 0.2 | 87.08 | 1.5 | 47.88 | 0.3 | 76.59 | 4 | 53.41 | 1 | 58.5 | 0.7 | 355.67 | 0.5 | 336.82 | 1.2 | 323.86 | 1.1 | 365.92 | 2.1 | 192.97 | 1.8 | 302.42 | 2.5 | 165.05 | 3.2 | 262.72 | 0.8 | 155.41 | 0.3 | 181.1 | 1.15 | 145.66 | 0.1 | 162.39 | 0.85 | 138.17 | 0.3 | 139.53 | 1.2 | 84.73 | 0.4 | 64.98
0.13 | 117.86 | 0.1 | 91.15 | 0.07 | 84.59 | 0.24 | 82.86 | 0.12 | 93.04 | 0.12 | 87.84 | 0.11 | 203.59 | 0.04 | 172.11 | 0.11 | 192.89 | 0.34 | 167.67 | 0.23 | 198.99 | 0.57 | 192.46 | 1.99 | 26.97 | 1.02 | 56.48 | 1.35 | 61.29 | 1.46 | 40.32 | 1.78 | 57.11 | 1.82 | 87.44 | 1.5 | 54.47 | 1.02 | 95.94 | 0.6 | 110.72 | 1.82 | 49.75 | 1.21 | 89.46 | 0.82 | 118.42 | 0.76 | 185.74 | 0.63 | 238.03 | 0.55 | 219.44 | 0.81 | 194.86 | 0.82 | 219.92 | 0.68 | 230.89 | 0.6 | 167.45 | 1.27 | 212.15 | 1.14 | 263.65 | 0.6 | 115.46 | 1.38 | 221.04 | 1.1 | 164.33 | 1.24 | 211.88 | 1.61 | 272.52 | 0.71 | 248.88 | 1.11 | 288.92 | 1.75 | 252.15 | 1.01 | 212.56 | 0.99 | 241.52 | 1.79 | 201.64 | 1.23 | 280.67 | 0.89 | 204.39 | 1.26 | 179.06 | 1.12 | 210.85 | 2.01 | 29 | 1.19 | 46.64 | 0.63 | 63.89 | 0.6 | 67.01 | 0.43 | 61.25 | 0.47 | 67.75 | 1.56 | 180.86 | 2.05 | 199.52 | 1.21 | 153.75 | 1.53 | 17.17 | 0.78 | 33.02 | 1.05 | 125.22 | 0.45 | 145.83 | 1.38 | 59.75 | 0.44 | 47.44 | 0.58 | 147.47 | 0.92 | 160.85 | 1.74 | 62.47 | 3.4 | 77.36 | 0.65 | 16.73 | 0.06 | 296.34 | 1.95 | 22.36 | 2.58 | 25.72 | 0.17 | 158.77 | 0.77 | 133.21 | 1.72 | 26.56 | 0.23 | 157.45 | 0.59 | 152.71 | 0.53 | 14.8 | 0.25 | 27.77 | 0.05 | 33.17 | 1.26 | 13.63 | 1.81 | 14.92 | 1.72 | 16.71 | 1.19 | 28.57 | 1.45 | 39.41 | 1.12 | 132.41 | 0.74 | 135.77 | 1.04 | 154.58 | 0.81 | 160.85 | 0.59 | 191.05 | 1.35 | 102.9 | 1.29 | 96.36 | 1.37 | 88.03 | 1.34 | 110.04 | 1.3 | 123.72 | 1.07 | 146.14 | 0.88 | 172.85 | 0.64 | 198.81 | 0.91 | 198.81 | 0.65 | 234.42 | 1.76 | 174.78 | 1.44 | 250.44 | 1.76 | 249.02 | 1.12 | 292.76 | 0.66 | 385.05 | 0.24 | 147.96 | 0.25 | 157.08 | 0.23 | 131.95 | 0.33 | 150.44 | 3.11 | 45.93 | 4.25 | 163.69 | 4.09 | 34.73 | 1.31 | 159.21 | 1.47 | 136.84 | 2.59 | 121.94 | 2.65 | 146.61 | 2.08 | 207 | 4.31 | 99 | 1.75 | 103.41 | 1.25 | 90.75 | 3.5 | 135.78 | 3.36 | 124.86 | 0.52 | 870.97 | 0.26 | 732.72 | 0.26 | 649.77 | 0.32 | 182.86 | 0.44 | 317.97 | 0.47 | 327.19 | 3.94 | 14.02 | 2.65 | 19.5 | 3.21 | 32.74 | 1.91 | 42.57 | 3.96 | 11.22 | 2.15 | 46.09 | 3.07 | 43.83 | 2.28 | 57.2 | 3.95 | 22.31 | 3.19 | 39.75 | 3.93 | 52.81 | 2.22 | 77.84 | 0.89 | 102.42 | 1.72 | 114.92 | 0.81 | 34.29 | 1 | 27.49 | 0.7 | 41.09 | 0.33 | 38.46 | 0.22 | 84.52 | 0.2 | 82.4 | 0.16 | 87.46 | 0.27 | 97.53 | 0.36 | 105.28 | 0.31 | 110.37 | 0.69 | 97.1 | 0.66 | 100.74 | 0.28 | 102.58 | 0.28 | 93.1 | 0.21 | 97.7 | 1.2 | 23.96 | 0.73 | 28.88 | 0.35 | 40.88 | 0.35 | 41.11 | 2.51 | 59.49 | 2.62 | 63.59 | 0.56 | 141.33 | 0.56 | 147.72 | 5.7 | 17.8 | 5.4 | 36.88 | 6.2 | 31.16 | 5.4 | 31.1 | 1.37 | 81.96 | 1.25 | 85.34 | 1.4 | 71.53 | 1.95 | 69.65 | 1.34 | 252.53 | 1.6 | 233.26 | 1.7 | 253.53 | 2.7 | 219.24 | 0.9 | 34.49 | 1.7 | 38.58 | 2.8 | 32.04 | 2.6 | 30.91 | 0.8 | 253.17 | 1.4 | 200.87 | 1.2 | 210.05 | 2.5 | 198.04 | 0.55 | 66.77 | 0.75 | 71.68 | 1.2 | 73.04 | 0.95 | 72.19 | 2.4 | 57.24 | 0.2 | 88.53 | 1 | 79.61 | 0.2 | 89.98 | 1.6 | 45.55 | 0.4 | 78.67 | 4.1 | 55.29 | 1.1 | 59.06 | 0.8 | 346.6 | 0.5 | 328.81 | 1.2 | 334.34 | 1.1 | 374.16 | 2.1 | 185.9 | 1.9 | 292.87 | 2.5 | 152.45 | 3.3 | 265.54 | 0.85 | 149.19 | 0.3 | 187.36 | 1.25 | 147.59 | 0.1 | 145.8 | 0.9 | 135.62 | 0.35 | 144.62 | 1.3 | 84.92 | 0.45 | 70.87
0.13 | 115.25 | 0.1 | 89.08 | 0.08 | 87.34 | 0.24 | 78.72 | 0.13 | 89.62 | 0.13 | 91.38 | 0.11 | 175.32 | 0.04 | 167.41 | 0.12 | 202.34 | 0.34 | 201.07 | 0.24 | 205.29 | 0.57 | 217.5 | 2.06 | 27.15 | 1.09 | 55.61 | 1.42 | 61.29 | 1.53 | 40.74 | 1.85 | 57.14 | 1.89 | 86.61 | 1.57 | 53.31 | 1.09 | 96.56 | 0.66 | 113.65 | 1.89 | 49.61 | 1.22 | 86.99 | 0.87 | 121.24 | 0.8 | 182.73 | 0.67 | 241.06 | 0.56 | 228.53 | 0.84 | 189.48 | 0.87 | 221.95 | 0.75 | 236.71 | 0.63 | 174.7 | 1.31 | 207.92 | 1.21 | 267.65 | 0.61 | 119.64 | 1.39 | 225.08 | 1.11 | 169.86 | 1.3 | 214.55 | 1.66 | 269.08 | 0.76 | 253.86 | 1.15 | 292.84 | 1.81 | 255.8 | 1.06 | 219.71 | 1.06 | 249.09 | 1.86 | 203.51 | 1.26 | 285.29 | 0.92 | 209.39 | 1.29 | 179.77 | 1.16 | 212.08 | 2.09 | 28.34 | 1.28 | 46.19 | 0.66 | 64.93 | 0.65 | 69.14 | 0.45 | 62.75 | 0.47 | 69.23 | 1.6 | 184.38 | 2.12 | 194.86 | 1.25 | 156.88 | 1.6 | 16.64 | 0.84 | 32.36 | 1.1 | 125.93 | 0.45 | 149.35 | 1.47 | 59.64 | 0.47 | 49.35 | 0.62 | 151.52 | 0.93 | 164.14 | 1.9 | 61.27 | 3.56 | 76.65 | 0.68 | 17.56 | 0.06 | 301.69 | 2.01 | 22.42 | 2.62 | 25.72 | 0.18 | 149.32 | 0.8 | 136.03 | 1.77 | 26.56 | 0.24 | 179.27 | 0.64 | 157.45 | 0.58 | 14.09 | 0.3 | 28.48 | 0.05 | 34.52 | 1.35 | 13.63 | 1.88 | 14.59 | 1.78 | 16.68 | 1.3 | 28.86 | 1.51 | 38.53 | 1.15 | 128.86 | 0.76 | 137.78 | 1.12 | 151.78 | 0.82 | 163.81 | 0.62 | 194.01 | 1.42 | 100.52 | 1.38 | 95.76 | 1.44 | 88.03 | 1.44 | 107.06 | 1.37 | 123.12 | 1.14 | 143.18 | 0.94 | 168.4 | 0.71 | 195.1 | 0.96 | 193.62 | 0.68 | 240.36 | 1.82 | 176.31 | 1.52 | 250.46 | 1.84 | 249.04 | 1.15 | 283.68 | 0.71 | 385.06 | 0.25 | 151.44 | 0.25 | 161.5 | 0.24 | 142.33 | 0.34 | 160.77 | 3.26 | 43.2 | 4.4 | 162.16 | 4.16 | 24.07 | 1.42 | 155.26 | 1.58 | 134.21 | 2.78 | 124.84 | 2.78 | 136.45 | 2.2 | 194.4 | 4.46 | 90 | 1.93 | 102.83 | 1.4 | 90.77 | 3.67 | 140.46 | 3.66 | 124.86 | 0.55 | 880.18 | 0.27 | 746.54 | 0.28 | 663.59 | 0.33 | 183.16 | 0.46 | 327.19 | 0.49 | 331.8 | 4.05 | 13.64 | 2.7 | 19.5 | 3.33 | 33.61 | 1.96 | 41.27 | 4.07 | 11.22 | 2.28 | 46.42 | 3.17 | 42.98 | 2.36 | 57.2 | 4.05 | 21.94 | 3.31 | 40.28 | 4.05 | 53.27 | 2.32 | 79.46 | 0.93 | 103.78 | 1.72 | 109.83 | 0.86 | 35 | 1.05 | 27.97 | 0.75 | 41.67 | 0.35 | 39.15 | 0.23 | 86.53 | 0.21 | 84.72 | 0.17 | 89.08 | 0.28 | 100.18 | 0.38 | 107.84 | 0.31 | 112.77 | 0.71 | 100.31 | 0.69 | 103.26 | 0.29 | 104.5 | 0.29 | 94.83 | 0.23 | 100.57 | 1.29 | 23.28 | 0.78 | 28.21 | 0.38 | 40.2 | 0.38 | 42.25 | 2.62 | 58.46 | 2.73 | 60.51 | 0.6 | 146.92 | 0.6 | 153.31 | 5.88 | 17.39 | 5.6 | 35 | 6.4 | 30.1 | 5.6 | 31.04 | 1.42 | 81.3 | 1.35 | 85.53 | 1.5 | 74.83 | 2 | 70.12 | 1.46 | 246.52 | 1.6 | 239.15 | 1.8 | 261.54 | 2.7 | 225.13 | 1 | 33.74 | 1.8 | 38.26 | 2.9 | 33.18 | 2.6 | 31.79 | 0.8 | 259.42 | 1.4 | 210.05 | 1.2 | 204.99 | 2.6 | 206.64 | 0.6 | 69.37 | 0.75 | 74.41 | 1.25 | 74.93 | 1 | 73.75 | 2.5 | 56.74 | 0.3 | 95.94 | 1.1 | 81.62 | 0.2 | 78.6 | 1.8 | 47.25 | 0.4 | 73.51 | 4.3 | 57.43 | 1.2 | 61.58 | 0.8 | 335.99 | 0.5 | 320.8 | 1.2 | 315.97 | 1.1 | 391.36 | 2.1 | 180.01 | 1.9 | 283.45 | 2.5 | 143.02 | 3.4 | 256 | 0.95 | 147.73 | 0.35 | 193.26 | 1.3 | 146.98 | 0.1 | 151.97 | 0.95 | 132.7 | 0.35 | 150.04 | 1.35 | 85.62 | 0.45 | 75.68
0.14 | 122.21 | 0.11 | 95.47 | 0.08 | 89.82 | 0.25 | 83.72 | 0.14 | 98.5 | 0.13 | 97.02 | 0.11 | 171.23 | 0.04 | 162.72 | 0.12 | 198.48 | 0.36 | 191.18 | 0.25 | 209.72 | 0.59 | 205.96 | 2.13 | 27.37 | 1.12 | 54.08 | 1.49 | 61.29 | 1.6 | 41.6 | 1.91 | 57.44 | 1.96 | 85.47 | 1.64 | 53.2 | 1.16 | 98.25 | 0.73 | 116.17 | 1.97 | 51.13 | 1.25 | 91.48 | 0.93 | 124.15 | 0.84 | 180.72 | 0.72 | 239.05 | 0.58 | 224.63 | 0.9 | 188.76 | 0.92 | 222.97 | 0.81 | 243.08 | 0.64 | 182.73 | 1.37 | 203.5 | 1.26 | 265.63 | 0.63 | 123.49 | 1.43 | 230.13 | 1.11 | 174.36 | 1.37 | 215.78 | 1.68 | 262.94 | 0.82 | 250.57 | 1.17 | 295.13 | 1.86 | 258.78 | 1.11 | 227.53 | 1.12 | 256.58 | 1.93 | 207.35 | 1.29 | 291.07 | 0.95 | 213.57 | 1.33 | 185.59 | 1.19 | 218.98 | 2.17 | 28.28 | 1.36 | 45.6 | 0.71 | 65.93 | 0.69 | 70.96 | 0.45 | 63.67 | 0.49 | 70.25 | 1.67 | 187.5 | 2.2 | 186.09 | 1.28 | 162.98 | 1.67 | 15.45 | 0.86 | 31.92 | 1.14 | 125.22 | 0.46 | 151.85 | 1.56 | 59.5 | 0.49 | 51.01 | 0.64 | 155.56 | 0.96 | 166.97 | 2.07 | 59.72 | 3.73 | 77.36 | 0.72 | 18.15 | 0.06 | 308.33 | 2.06 | 22.89 | 2.66 | 25.73 | 0.18 | 152.24 | 0.84 | 137.44 | 1.83 | 27.51 | 0.24 | 174.53 | 0.67 | 162.2 | 0.59 | 13.58 | 0.33 | 29.19 | 0.05 | 35.58 | 1.43 | 13.19 | 1.96 | 14.55 | 1.88 | 16.42 | 1.4 | 28.42 | 1.58 | 37.95 | 1.19 | 125.3 | 0.78 | 139.55 | 1.16 | 149.42 | 0.86 | 166.17 | 0.66 | 198.15 | 1.51 | 98.74 | 1.46 | 93.38 | 1.55 | 86.25 | 1.58 | 104.09 | 1.45 | 122.53 | 1.18 | 138.72 | 1.02 | 162.46 | 0.77 | 189.91 | 1.03 | 189.91 | 0.68 | 246.29 | 1.91 | 177.85 | 1.62 | 250.49 | 1.93 | 249.07 | 1.2 | 274.61 | 0.79 | 391.15 | 0.25 | 154.13 | 0.27 | 165.66 | 0.24 | 148.23 | 0.34 | 157.55 | 3.4 | 43.26 | 4.54 | 163.25 | 4.3 | 22.94 | 1.49 | 153.95 | 1.74 | 131.58 | 2.93 | 120.48 | 2.9 | 126.29 | 2.32 | 187.2 | 4.58 | 81 | 2.05 | 102.85 | 1.58 | 90.19 | 3.87 | 143.58 | 3.87 | 124.86 | 0.56 | 861.75 | 0.28 | 764.98 | 0.29 | 677.42 | 0.34 | 182.86 | 0.49 | 327.19 | 0.51 | 331.8 | 4.15 | 13.37 | 2.82 | 19.82 | 3.42 | 33.68 | 2 | 40.62 | 4.17 | 11.05 | 2.39 | 47.4 | 3.27 | 42.61 | 2.5 | 56.88 | 4.15 | 22.04 | 3.37 | 40.62 | 4.15 | 51.66 | 2.42 | 80.88 | 0.98 | 106.05 | 1.72 | 122.03 | 0.93 | 35.95 | 1.1 | 28.45 | 0.81 | 41.83 | 0.37 | 40.29 | 0.24 | 89.27 | 0.22 | 86.77 | 0.18 | 90.85 | 0.31 | 103.36 | 0.4 | 110.41 | 0.34 | 115.38 | 0.73 | 102.76 | 0.69 | 105.27 | 0.3 | 106.33 | 0.3 | 97.46 | 0.24 | 102.87 | 1.37 | 23.06 | 0.83 | 27.76 | 0.5 | 39.98 | 0.42 | 43.17 | 2.81 | 57.95 | 2.89 | 58.46 | 0.64 | 152.51 | 0.6 | 158.9 | 6.05 | 17.35 | 5.8 | 33.18 | 6.6 | 29.47 | 5.8 | 31.48 | 1.5 | 79.44 | 1.4 | 83.97 | 1.55 | 77.42 | 2.1 | 69.6 | 1.58 | 239.28 | 1.6 | 246.1 | 1.9 | 269.55 | 2.8 | 229.02 | 1.1 | 32.86 | 1.9 | 38.64 | 3 | 34.05 | 2.7 | 32.67 | 0.9 | 264.84 | 1.5 | 220.89 | 1.3 | 212.53 | 2.6 | 211.35 | 0.65 | 71.63 | 0.8 | 77.33 | 1.25 | 76.91 | 1 | 75.21 | 2.6 | 55.29 | 0.3 | 98.39 | 1.2 | 84.01 | 0.2 | 94.56 | 1.9 | 49.39 | 0.5 | 71.31 | 4.3 | 58.43 | 1.2 | 63.96 | 0.8 | 324.21 | 0.5 | 345.06 | 1.2 | 338.35 | 1.1 | 383.59 | 2.1 | 172.36 | 1.9 | 274.14 | 2.6 | 132.06 | 3.5 | 248.11 | 1 | 148.77 | 0.35 | 197.83 | 1.35 | 144.01 | 0.1 | 157.54 | 0.95 | 127.61 | 0.35 | 156.83 | 1.45 | 82.89 | 0.45 | 80.86
0.14 | 119.8 | 0.12 | 100.13 | 0.08 | 91.37 | 0.25 | 88.38 | 0.14 | 96.87 | 0.14 | 94.41 | 0.11 | 214.04 | 0.04 | 158.02 | 0.12 | 211.42 | 0.37 | 196.63 | 0.26 | 214.69 | 0.6 | 212.02 | 2.2 | 27.16 | 1.18 | 53.91 | 1.56 | 61.29 | 1.67 | 42.1 | 1.99 | 57.55 | 2.03 | 84.12 | 1.7 | 53.44 | 1.23 | 101.28 | 0.77 | 120.07 | 2.04 | 53.36 | 1.31 | 95.24 | 1 | 127.34 | 0.87 | 178.71 | 0.78 | 236.04 | 0.58 | 236.47 | 0.92 | 184.11 | 0.96 | 220.96 | 0.88 | 248.79 | 0.64 | 187.76 | 1.43 | 200.03 | 1.29 | 260.62 | 0.64 | 127.23 | 1.44 | 225.09 | 1.12 | 179.01 | 1.42 | 219.21 | 1.73 | 259.84 | 0.83 | 258.65 | 1.2 | 298.57 | 1.89 | 261.07 | 1.18 | 233.13 | 1.17 | 262.07 | 1.99 | 210.22 | 1.3 | 285.3 | 0.96 | 217.49 | 1.4 | 189.89 | 1.22 | 228.84 | 2.25 | 28.25 | 1.44 | 44.99 | 0.76 | 66.68 | 0.77 | 71.67 | 0.46 | 65 | 0.5 | 71.62 | 1.71 | 181.25 | 2.2 | 189.52 | 1.3 | 160 | 1.74 | 15.12 | 0.89 | 31.3 | 1.23 | 123.31 | 0.48 | 154.56 | 1.64 | 59.08 | 0.51 | 51.83 | 0.67 | 159.6 | 0.98 | 170.2 | 2.23 | 59.1 | 3.89 | 76.9 | 0.78 | 18.54 | 0.06 | 315.05 | 2.12 | 23 | 2.72 | 26.44 | 0.18 | 156.21 | 0.89 | 139.56 | 1.89 | 26.56 | 0.25 | 190.65 | 0.72 | 165.99 | 0.66 | 13.07 | 0.38 | 29.9 | 0.08 | 36.63 | 1.5 | 12.75 | 2.04 | 14.61 | 1.98 | 15.98 | 1.46 | 28.13 | 1.63 | 37.22 | 1.23 | 121.75 | 0.83 | 142.16 | 1.21 | 146.01 | 0.9 | 167.94 | 0.71 | 201.1 | 1.57 | 96.95 | 1.54 | 92.79 | 1.62 | 84.46 | 1.67 | 101.71 | 1.54 | 122.53 | 1.22 | 135.76 | 1.07 | 156.53 | 0.81 | 185.46 | 1.08 | 186.2 | 0.72 | 250.74 | 2.01 | 180.91 | 1.69 | 250.51 | 2.03 | 249.1 | 1.23 | 265.52 | 0.87 | 385.11 | 0.25 | 159.29 | 0.28 | 169.92 | 0.25 | 153.39 | 0.35 | 153.97 | 3.54 | 42.72 | 4.69 | 163.69 | 4.44 | 22.79 | 1.56 | 150 | 1.81 | 121.05 | 3.12 | 116.13 | 3.02 | 117.58 | 2.44 | 174.6 | 4.7 | 72 | 2.12 | 101.65 | 1.73 | 90.21 | 4.04 | 143.58 | 4.1 | 131.1 | 0.59 | 880.18 | 0.3 | 778.8 | 0.31 | 691.24 | 0.35 | 182.86 | 0.51 | 331.8 | 0.54 | 331.8 | 4.25 | 12.94 | 2.86 | 19.5 | 3.54 | 33.42 | 2.1 | 39.65 | 4.27 | 10.81 | 2.51 | 48.05 | 3.38 | 42.81 | 2.58 | 57.53 | 4.26 | 21.57 | 3.45 | 40.87 | 4.26 | 50.85 | 2.53 | 80.79 | 1.08 | 104.25 | 1.74 | 120 | 0.99 | 36.43 | 1.14 | 28.88 | 0.85 | 41.9 | 0.4 | 41.33 | 0.25 | 91.82 | 0.23 | 89.76 | 0.18 | 93.82 | 0.33 | 106.54 | 0.43 | 112.87 | 0.35 | 118.42 | 0.74 | 104.19 | 0.72 | 107.29 | 0.31 | 109.49 | 0.31 | 98.85 | 0.25 | 106.32 | 1.5 | 23.06 | 0.87 | 26.87 | 0.61 | 39.53 | 0.42 | 44.31 | 2.92 | 57.44 | 3.04 | 56.92 | 0.67 | 157.3 | 0.68 | 162.89 | 6.23 | 17.03 | 5.9 | 31.16 | 6.8 | 29.47 | 6 | 31.86 | 1.58 | 79.73 | 1.5 | 83.93 | 1.55 | 75.49 | 2.15 | 67.58 | 1.68 | 233.55 | 1.7 | 253.06 | 1.9 | 274.61 | 2.9 | 224.07 | 1.3 | 31.79 | 1.9 | 38.2 | 3 | 35.19 | 2.8 | 33.87 | 1 | 267.78 | 1.5 | 215.71 | 1.3 | 216.65 | 2.7 | 217.12 | 0.7 | 73.04 | 0.8 | 78.74 | 1.3 | 74.27 | 1.05 | 76.39 | 2.7 | 54.48 | 0.3 | 93.43 | 1.3 | 83.06 | 0.3 | 99.84 | 2 | 51.96 | 0.6 | 68.74 | 4.4 | 58.81 | 1.3 | 66.16 | 0.8 | 315.49 | 0.5 | 366.86 | 1.3 | 327.75 | 1.2 | 401.14 | 2.1 | 162.7 | 2 | 253.88 | 2.6 | 126.29 | 3.5 | 237.86 | 1.1 | 150.7 | 0.35 | 202.3 | 1.4 | 138.73 | 0.1 | 166.49 | 0.95 | 122 | 0.4 | 161.73 | 1.5 | 84.16 | 0.5 | 85.91
0.14 | 123.72 | 0.12 | 98.15 | 0.08 | 93.38 | 0.26 | 85.62 | 0.14 | 100.17 | 0.14 | 101.17 | 0.12 | 220.28 | 0.06 | 205.76 | 0.12 | 207.61 | 0.37 | 213.85 | 0.27 | 220.55 | 0.6 | 225.33 | 2.27 | 25.73 | 1.23 | 52.43 | 1.63 | 61.29 | 1.67 | 40.09 | 2.06 | 57.38 | 2.1 | 82.42 | 1.76 | 54.64 | 1.28 | 105 | 0.84 | 123.47 | 2.11 | 54.71 | 1.36 | 99.01 | 1.06 | 130.33 | 0.92 | 179.72 | 0.82 | 233.3 | 0.59 | 240.69 | 0.97 | 179 | 1 | 219.21 | 0.95 | 255.29 | 0.64 | 179.14 | 1.5 | 196.95 | 1.33 | 254.39 | 0.67 | 132.53 | 1.45 | 221.06 | 1.13 | 183.39 | 1.47 | 215.75 | 1.77 | 257.63 | 0.86 | 264.93 | 1.25 | 303.16 | 1.94 | 264.5 | 1.24 | 236.46 | 1.24 | 261.78 | 2.06 | 214.8 | 1.32 | 281.84 | 0.99 | 221.61 | 1.47 | 193.62 | 1.26 | 232.21 | 2.34 | 28.27 | 1.52 | 44.33 | 0.81 | 65.68 | 0.85 | 70.35 | 0.5 | 66.88 | 0.53 | 73.5 | 1.71 | 183.75 | 2.26 | 183.13 | 1.34 | 166.25 | 1.82 | 15.29 | 0.97 | 31.03 | 1.32 | 120.73 | 0.51 | 158.77 | 1.73 | 57.95 | 0.53 | 53.2 | 0.68 | 164.65 | 0.98 | 172.23 | 2.39 | 58.11 | 4.06 | 76.6 | 0.83 | 18.76 | 0.06 | 319.49 | 2.18 | 23.01 | 2.76 | 25.74 | 0.19 | 163.39 | 0.93 | 140.98 | 1.95 | 27.51 | 0.25 | 185.91 | 0.75 | 168.83 | 0.73 | 12.87 | 0.46 | 30.2 | 0.12 | 37.54 | 1.55 | 12.45 | 2.11 | 14.7 | 2.05 | 15.37 | 1.54 | 27.4 | 1.7 | 36.19 | 1.3 | 118.78 | 0.87 | 144.28 | 1.26 | 144.35 | 0.94 | 169.12 | 0.75 | 202.87 | 1.64 | 94.57 | 1.59 | 90.41 | 1.7 | 82.68 | 1.77 | 99.33 | 1.61 | 120.15 | 1.3 | 132.79 | 1.13 | 152.08 | 0.88 | 178.78 | 1.16 | 178.04 | 0.77 | 255.93 | 2.08 | 180.93 | 1.78 | 250.54 | 2.11 | 247.61 | 1.27 | 264.02 | 0.94 | 369.98 | 0.27 | 163.72 | 0.3 | 173.3 | 0.26 | 156.42 | 0.35 | 165.19 | 3.7 | 42.83 | 4.83 | 164.34 | 4.55 | 18.76 | 1.65 | 150 | 1.87 | 113.16 | 3.24 | 114.68 | 3.3 | 117.58 | 2.65 | 176.4 | 4.88 | 68.4 | 2.26 | 102.27 | 1.93 | 90.83 | 4.28 | 151.39 | 4.24 | 131.1 | 0.59 | 866.36 | 0.32 | 797.24 | 0.32 | 705.07 | 0.36 | 182.3 | 0.52 | 336.41 | 0.56 | 336.41 | 4.35 | 12.63 | 2.96 | 18.52 | 3.64 | 33.54 | 2.12 | 39.65 | 4.37 | 10.68 | 2.55 | 47.07 | 3.48 | 42.44 | 2.66 | 57.53 | 4.36 | 20.32 | 3.61 | 39.75 | 4.36 | 49.57 | 2.63 | 79.73 | 1.2 | 102.9 | 1.74 | 117.97 | 1.05 | 36.67 | 1.19 | 29.49 | 0.91 | 41.9 | 0.44 | 42.68 | 0.26 | 94.07 | 0.25 | 91.79 | 0.19 | 95.73 | 0.36 | 110.25 | 0.45 | 115.38 | 0.37 | 120.9 | 0.77 | 105.71 | 0.75 | 109.3 | 0.32 | 112.64 | 0.32 | 101.72 | 0.27 | 108.05 | 1.62 | 22.84 | 0.92 | 26.64 | 0.71 | 39.53 | 0.47 | 45.23 | 3.11 | 56.92 | 3.15 | 55.9 | 0.71 | 161.29 | 0.71 | 166.88 | 6.4 | 16.3 | 6.1 | 29.85 | 6.9 | 29.53 | 6.1 | 32.04 | 1.67 | 80.05 | 1.55 | 82.94 | 1.6 | 78.27 | 2.25 | 65.64 | 1.78 | 226.7 | 1.8 | 258.95 | 2 | 280.62 | 2.9 | 221.13 | 1.4 | 31.29 | 2.1 | 38.01 | 3.1 | 35.81 | 2.9 | 34.68 | 1.1 | 264.84 | 1.5 | 225.37 | 1.4 | 222.66 | 2.7 | 221.72 | 0.8 | 73.89 | 0.85 | 80.53 | 1.3 | 78.23 | 1.1 | 77.57 | 2.9 | 52.84 | 0.3 | 100.91 | 1.3 | 81.49 | 0.3 | 96.32 | 2.1 | 54.85 | 0.6 | 67.36 | 4.6 | 57.05 | 1.3 | 68.36 | 0.8 | 306.19 | 0.5 | 355.43 | 1.3 | 307.37 | 1.2 | 412.22 | 2.2 | 153.39 | 2 | 262.36 | 2.6 | 116.63 | 3.6 | 224.78 | 1.15 | 152.02 | 0.35 | 206.73 | 1.4 | 133.41 | 0.1 | 139.58 | 0.95 | 116.54 | 0.4 | 166.72 | 1.55 | 88.17 | 0.55 | 91
0.15 | 126.16 | 0.12 | 102.78 | 0.09 | 98.16 | 0.27 | 90.45 | 0.15 | 102.71 | 0.15 | 99.3 | 0.12 | 183.66 | 0.06 | 220.37 | 0.12 | 214.15 | 0.37 | 204.46 | 0.28 | 226.5 | 0.6 | 220.63 | 2.34 | 23.77 | 1.29 | 52.81 | 1.7 | 61.29 | 1.74 | 42.89 | 2.13 | 57.35 | 2.17 | 80.93 | 1.83 | 54.25 | 1.35 | 106.61 | 0.9 | 126.63 | 2.18 | 56.35 | 1.4 | 102.12 | 1.13 | 132.66 | 0.97 | 175.7 | 0.88 | 229.85 | 0.6 | 245.26 | 1.03 | 173.69 | 1.06 | 215.77 | 1.01 | 260.96 | 0.66 | 191.77 | 1.57 | 193.6 | 1.37 | 247.6 | 0.68 | 134.63 | 1.45 | 216.02 | 1.14 | 187.54 | 1.5 | 213.22 | 1.79 | 256.49 | 0.91 | 268.5 | 1.28 | 298.55 | 1.99 | 262.21 | 1.28 | 240.3 | 1.31 | 262.04 | 2.13 | 216.88 | 1.32 | 276.26 | 1 | 227.13 | 1.5 | 195.8 | 1.3 | 236.84 | 2.42 | 28.24 | 1.6 | 43.31 | 0.86 | 64.58 | 0.9 | 68.7 | 0.53 | 67.98 | 0.56 | 75.57 | 1.74 | 178.54 | 2.31 | 179.49 | 1.38 | 171.87 | 1.89 | 15.63 | 1.04 | 30.11 | 1.4 | 117.03 | 0.54 | 162.81 | 1.79 | 55.82 | 0.56 | 54.79 | 0.71 | 167.17 | 1 | 175.25 | 2.56 | 57.48 | 4.22 | 76.8 | 0.86 | 17.17 | 0.07 | 327.57 | 2.24 | 23.01 | 2.83 | 25.75 | 0.2 | 167.68 | 0.98 | 143.8 | 2.01 | 27.51 | 0.26 | 204.88 | 0.79 | 173.58 | 0.79 | 12.67 | 0.5 | 30.2 | 0.15 | 38.44 | 1.64 | 12.31 | 2.19 | 14.57 | 2.13 | 15.4 | 1.61 | 26.81 | 1.77 | 35.16 | 1.37 | 117.59 | 0.9 | 146.28 | 1.33 | 141.85 | 1.01 | 165.56 | 0.8 | 204.64 | 1.74 | 92.79 | 1.67 | 88.62 | 1.83 | 82.08 | 1.85 | 99.33 | 1.66 | 117.17 | 1.34 | 128.34 | 1.16 | 147.63 | 0.95 | 175.07 | 1.23 | 171.36 | 0.86 | 251.48 | 2.16 | 180.96 | 1.86 | 250.57 | 2.2 | 246.12 | 1.38 | 261.02 | 0.96 | 365.44 | 0.29 | 168.14 | 0.3 | 176.99 | 0.27 | 162.02 | 0.37 | 167.55 | 3.83 | 43.19 | 4.98 | 157.28 | 4.66 | 17.09 | 1.73 | 151.32 | 1.9 | 106.58 | 3.36 | 105.97 | 3.55 | 121.94 | 2.71 | 176.4 | 5.09 | 66.6 | 2.45 | 101.69 | 2.08 | 89.65 | 4.44 | 140.46 | 4.48 | 124.86 | 0.61 | 880.18 | 0.34 | 811.06 | 0.34 | 718.89 | 0.37 | 184.33 | 0.54 | 336.41 | 0.59 | 336.41 | 4.46 | 12.03 | 3.02 | 17.55 | 3.75 | 33.06 | 2.23 | 39 | 4.48 | 10.78 | 2.62 | 46.42 | 3.58 | 42.13 | 2.73 | 57.53 | 4.46 | 18.67 | 3.74 | 39.72 | 4.46 | 49.23 | 2.73 | 78.78 | 1.29 | 102.91 | 1.78 | 112.37 | 1.12 | 37.14 | 1.24 | 30.01 | 0.97 | 41.96 | 0.47 | 43.2 | 0.28 | 96.55 | 0.26 | 93.9 | 0.2 | 97.36 | 0.39 | 112.9 | 0.46 | 117.89 | 0.39 | 123.7 | 0.79 | 108.3 | 0.77 | 111.82 | 0.33 | 115.52 | 0.34 | 105.24 | 0.27 | 110.92 | 1.75 | 22.61 | 0.99 | 26.19 | 0.83 | 39.54 | 0.52 | 45.23 | 3.38 | 54.87 | 3.38 | 53.33 | 0.75 | 165.29 | 0.71 | 172.47 | 6.58 | 16.44 | 6.3 | 28.65 | 7.1 | 29.53 | 6.3 | 31.98 | 1.75 | 79.74 | 1.6 | 82.8 | 1.65 | 75.78 | 2.3 | 62.86 | 1.86 | 220.71 | 1.8 | 261.89 | 2.1 | 195.8 | 2.9 | 217.12 | 1.4 | 30.72 | 2.2 | 37.64 | 3.2 | 34.87 | 3 | 35.19 | 1.2 | 262.24 | 1.5 | 229.26 | 1.4 | 230.44 | 2.7 | 225.96 | 0.85 | 74.46 | 0.9 | 81.81 | 1.3 | 72.67 | 1.15 | 78.74 | 3 | 51.65 | 0.3 | 99.15 | 1.4 | 79.55 | 0.3 | 91.92 | 2.1 | 57.37 | 0.7 | 69.3 | 4.7 | 55.61 | 1.4 | 70.62 | 0.8 | 296.53 | 0.5 | 384.18 | 1.3 | 317.73 | 1.2 | 423.76 | 2.2 | 143.73 | 2 | 246.46 | 2.7 | 106.26 | 3.6 | 214.53 | 1.2 | 151.22 | 0.4 | 211.21 | 1.4 | 127.85 | 0.1 | 119.51 | 0.95 | 110.93 | 0.45 | 172.33 | 1.6 | 90.81 | 0.55 | 96.09
0.15 | 129.07 | 0.13 | 110.09 | 0.09 | 95.8 | 0.28 | 93.1 | 0.15 | 105.18 | 0.15 | 102.32 | 0.12 | 226.75 | 0.06 | 214.37 | 0.12 | 225.05 | 0.38 | 218.58 | 0.29 | 231.18 | 0.62 | 231.92 | 2.39 | 21.27 | 1.36 | 53.55 | 1.77 | 61.29 | 1.75 | 39.99 | 2.2 | 57.33 | 2.23 | 79.1 | 1.9 | 53.39 | 1.4 | 109.5 | 0.97 | 129.82 | 2.25 | 57.68 | 1.42 | 105.54 | 1.2 | 134.7 | 1.01 | 174.7 | 0.95 | 226.68 | 0.61 | 249.71 | 1.07 | 169.81 | 1.1 | 212.16 | 1.07 | 263.32 | 0.67 | 196.4 | 1.63 | 190.25 | 1.41 | 240.42 | 0.69 | 138.55 | 1.52 | 217.55 | 1.15 | 192.41 | 1.54 | 209.57 | 1.83 | 251.62 | 0.98 | 263.85 | 1.29 | 293.95 | 2.03 | 259.92 | 1.32 | 243.77 | 1.36 | 267.5 | 2.19 | 219.85 | 1.33 | 271.46 | 1.02 | 228.5 | 1.54 | 197.64 | 1.34 | 231.08 | 2.5 | 27.79 | 1.7 | 42.42 | 0.91 | 62.59 | 0.96 | 66.93 | 0.54 | 69 | 0.59 | 77 | 1.8 | 175.63 | 2.36 | 175.63 | 1.43 | 175 | 1.97 | 15.85 | 1.1 | 29.81 | 1.49 | 114 | 0.58 | 166.85 | 1.86 | 53.53 | 0.58 | 55.94 | 0.74 | 172.22 | 1.01 | 177.37 | 2.72 | 55.98 | 4.38 | 75.68 | 0.86 | 17.77 | 0.07 | 334.13 | 2.29 | 23.02 | 2.91 | 26.47 | 0.22 | 172.47 | 1.04 | 145.92 | 2.08 | 27.51 | 0.27 | 195.39 | 0.83 | 178.32 | 0.82 | 12.36 | 0.54 | 30.81 | 0.16 | 39.2 | 1.73 | 12.16 | 2.26 | 14.49 | 2.18 | 15.42 | 1.68 | 26.37 | 1.82 | 34.43 | 1.46 | 116.99 | 0.94 | 147.82 | 1.36 | 140.07 | 1.06 | 163.78 | 0.89 | 206.4 | 1.82 | 91 | 1.72 | 87.43 | 1.9 | 80.89 | 1.92 | 96.95 | 1.76 | 114.8 | 1.38 | 121.66 | 1.22 | 143.92 | 1.01 | 168.4 | 1.28 | 165.43 | 0.92 | 248.52 | 2.24 | 180.98 | 1.94 | 249.07 | 2.29 | 246.15 | 1.44 | 264.07 | 1.03 | 356.37 | 0.29 | 181.14 | 0.3 | 182.15 | 0.29 | 165.93 | 0.38 | 172.29 | 3.99 | 43.17 | 5.09 | 148.29 | 4.76 | 15.17 | 1.8 | 148.68 | 1.99 | 107.89 | 3.52 | 98.71 | 3.7 | 127.74 | 2.86 | 169.2 | 5.33 | 63 | 2.53 | 99.9 | 2.23 | 88.47 | 4.51 | 127.98 | 4.58 | 115.49 | 0.64 | 889.4 | 0.35 | 797.24 | 0.36 | 728.11 | 0.39 | 184.33 | 0.55 | 341.01 | 0.6 | 341.01 | 4.56 | 11.08 | 3.11 | 16.9 | 3.85 | 32.69 | 2.3 | 39.32 | 4.58 | 10.81 | 2.73 | 45.11 | 3.69 | 41.86 | 2.8 | 57.86 | 4.57 | 17.25 | 3.85 | 40.2 | 4.57 | 49.81 | 2.83 | 78.55 | 1.44 | 102.02 | 1.84 | 117.97 | 1.18 | 37.38 | 1.29 | 30.58 | 1.01 | 42.11 | 0.51 | 44.18 | 0.29 | 99.6 | 0.27 | 96.21 | 0.21 | 100.18 | 0.41 | 116.08 | 0.48 | 119.4 | 0.41 | 126.42 | 0.81 | 110.82 | 0.79 | 113.33 | 0.35 | 117.82 | 0.35 | 107.33 | 0.28 | 113.79 | 1.82 | 22.39 | 1.04 | 25.52 | 0.92 | 38.85 | 0.59 | 45 | 3.61 | 53.33 | 3.61 | 53.33 | 0.79 | 170.87 | 0.79 | 178.06 | 6.76 | 16.71 | 6.4 | 28.9 | 7.3 | 29.91 | 6.5 | 31.67 | 1.84 | 79.1 | 1.7 | 82.33 | 1.75 | 76.2 | 2.35 | 61.21 | 1.96 | 215.22 | 1.8 | 267.78 | 2.1 | 273.67 | 2.9 | 213.24 | 1.5 | 30.22 | 2.4 | 37.32 | 3.3 | 35.31 | 3.1 | 35.31 | 1.3 | 256.12 | 1.6 | 234.32 | 1.5 | 236.92 | 2.8 | 230.91 | 0.95 | 74.83 | 0.9 | 80.16 | 1.3 | 76.15 | 1.2 | 79.03 | 3.2 | 50.58 | 0.4 | 97.39 | 1.6 | 78.67 | 0.3 | 98.58 | 2.2 | 59.82 | 0.7 | 71.75 | 4.8 | 55.35 | 1.5 | 73.07 | 0.9 | 286.16 | 0.5 | 374.87 | 1.3 | 297 | 1.3 | 433.07 | 2.2 | 133.48 | 2 | 234.44 | 2.7 | 96.25 | 3.7 | 205.7 | 1.3 | 148.35 | 0.4 | 215.64 | 1.4 | 116.77 | 0.1 | 126.43 | 1 | 105.32 | 0.45 | 176.76 | 1.6 | 94.34 | 0.6 | 101.69
0.16 | 131.69 | 0.13 | 108.07 | 0.09 | 99.72 | 0.28 | 98.74 | 0.15 | 107.18 | 0.16 | 105.03 | 0.12 | 223.52 | 0.06 | 210.46 | 0.13 | 220.04 | 0.4 | 236.81 | 0.3 | 235.52 | 0.63 | 242.81 | 2.46 | 21.01 | 1.43 | 53.43 | 1.84 | 61.29 | 1.82 | 41.6 | 2.27 | 56.39 | 2.29 | 78.05 | 1.94 | 53.72 | 1.44 | 112.79 | 1.04 | 132.7 | 2.31 | 60.43 | 1.47 | 109 | 1.26 | 135.96 | 1.08 | 171.69 | 1.02 | 223.98 | 0.62 | 253.72 | 1.12 | 168.3 | 1.16 | 210.65 | 1.12 | 258.64 | 0.69 | 203.78 | 1.7 | 186.89 | 1.46 | 233.16 | 0.7 | 142.18 | 1.59 | 219.42 | 1.17 | 196.76 | 1.61 | 207.31 | 1.9 | 252.71 | 1.05 | 268.18 | 1.33 | 296.24 | 2.09 | 258.29 | 1.36 | 246.08 | 1.38 | 272.08 | 2.22 | 223.28 | 1.35 | 264.15 | 1.05 | 234.98 | 1.6 | 198.13 | 1.39 | 224.86 | 2.58 | 27.05 | 1.77 | 42.41 | 0.94 | 61.41 | 1.02 | 64.65 | 0.55 | 70.49 | 0.6 | 78.04 | 1.84 | 171.98 | 2.38 | 172.86 | 1.45 | 178.75 | 2.05 | 15.93 | 1.17 | 29.9 | 1.54 | 113.33 | 0.61 | 169.44 | 1.94 | 52.09 | 0.6 | 57.53 | 0.77 | 175.76 | 1.02 | 180.3 | 2.89 | 55.45 | 4.55 | 74.86 | 0.9 | 18.19 | 0.07 | 341.21 | 2.35 | 23.03 | 2.94 | 26.47 | 0.23 | 178.49 | 1.11 | 148.75 | 2.15 | 27.51 | 0.28 | 218.16 | 0.88 | 182.11 | 0.91 | 11.96 | 0.58 | 31.32 | 0.21 | 40.25 | 1.83 | 12.16 | 2.34 | 14.13 | 2.28 | 15.75 | 1.73 | 25.64 | 1.86 | 33.41 | 1.56 | 115.79 | 0.97 | 149.52 | 1.47 | 136.66 | 1.08 | 162 | 0.96 | 203.44 | 1.91 | 88.03 | 1.78 | 85.65 | 2.01 | 79.11 | 2.03 | 94.57 | 1.84 | 113.01 | 1.42 | 118.69 | 1.3 | 139.47 | 1.06 | 165.43 | 1.33 | 158.01 | 0.96 | 242.58 | 2.39 | 181.03 | 2.02 | 249.1 | 2.35 | 244.65 | 1.51 | 261.06 | 1.1 | 348.82 | 0.29 | 176.63 | 0.3 | 185.84 | 0.29 | 168.88 | 0.4 | 175.52 | 4.12 | 41.96 | 5.24 | 140.95 | 4.9 | 10.13 | 1.87 | 148.68 | 2.11 | 106.58 | 3.64 | 97.26 | 3.89 | 126.29 | 3.04 | 158.4 | 5.6 | 63 | 2.64 | 95.12 | 2.41 | 87.29 | 4.61 | 117.05 | 4.78 | 103.01 | 0.66 | 894.01 | 0.36 | 815.67 | 0.38 | 737.33 | 0.4 | 188.94 | 0.57 | 345.62 | 0.63 | 341.01 | 4.66 | 10.03 | 3.23 | 16.9 | 3.97 | 31.35 | 2.39 | 40.3 | 4.68 | 10.81 | 2.81 | 44.78 | 3.79 | 40.88 | 2.9 | 57.2 | 4.67 | 16.34 | 3.98 | 40.53 | 4.67 | 49.67 | 2.94 | 78.78 | 1.53 | 102.03 | 1.93 | 121.53 | 1.24 | 37.62 | 1.33 | 31.11 | 1.07 | 41.99 | 0.58 | 45.01 | 0.31 | 101.78 | 0.29 | 99.56 | 0.22 | 101.99 | 0.44 | 118.73 | 0.51 | 121.36 | 0.42 | 128.89 | 0.84 | 112.33 | 0.81 | 115.85 | 0.36 | 121.26 | 0.36 | 110.15 | 0.29 | 116.09 | 1.88 | 21.94 | 1.09 | 25.07 | 1.04 | 38.4 | 0.66 | 45.01 | 3.87 | 52.31 | 3.87 | 52.82 | 0.79 | 176.46 | 0.87 | 181.25 | 6.93 | 16.57 | 6.6 | 29.59 | 7.5 | 30.03 | 6.7 | 30.79 | 1.91 | 78.67 | 1.75 | 80.39 | 1.8 | 78.23 | 2.45 | 58.81 | 2.14 | 213.46 | 1.8 | 258.95 | 2.1 | 190.03 | 2.9 | 210.29 | 1.6 | 29.47 | 2.6 | 37.2 | 3.4 | 34.68 | 3.2 | 35.12 | 1.4 | 249.64 | 1.6 | 239.27 | 1.6 | 242.81 | 2.9 | 221.72 | 1 | 76.01 | 0.95 | 82.94 | 1.3 | 65.46 | 1.2 | 77.9 | 3.3 | 50.52 | 0.4 | 95.38 | 1.7 | 79.23 | 0.3 | 108.32 | 2.2 | 62.02 | 0.8 | 74.96 | 4.9 | 52.84 | 1.5 | 76.28 | 0.9 | 282.27 | 0.5 | 394.19 | 1.3 | 286.98 | 1.3 | 440.96 | 2.2 | 123.11 | 2 | 221.95 | 2.7 | 85.88 | 3.7 | 197.57 | 1.35 | 145.19 | 0.4 | 220.73 | 1.4 | 122.38 | 0.1 | 132.65 | 1 | 99.9 | 0.45 | 181.57 | 1.65 | 100.42 | 0.65 | 107.87
0.17 | 135.37 | 0.14 | 105.48 | 0.1 | 102.55 | 0.29 | 95.98 | 0.16 | 109.38 | 0.17 | 112.73 | 0.12 | 237.31 | 0.08 | 240.72 | 0.14 | 228.89 | 0.4 | 232.11 | 0.3 | 241.51 | 0.63 | 238.11 | 2.53 | 21.58 | 1.5 | 53 | 1.91 | 61.29 | 1.88 | 38.7 | 2.3 | 55.59 | 2.36 | 76.74 | 1.99 | 52.31 | 1.5 | 115.34 | 1.11 | 135.28 | 2.39 | 61.9 | 1.53 | 112.14 | 1.31 | 136.52 | 1.14 | 170.68 | 1.09 | 219.32 | 0.65 | 256.73 | 1.14 | 163.59 | 1.18 | 205.94 | 1.16 | 254.92 | 0.72 | 209.67 | 1.77 | 183.35 | 1.52 | 227.99 | 0.73 | 148.57 | 1.65 | 217.34 | 1.17 | 201.44 | 1.68 | 204.2 | 1.96 | 254.67 | 1.09 | 278.02 | 1.37 | 293.95 | 2.12 | 253.44 | 1.42 | 249.56 | 1.45 | 275.38 | 2.28 | 226.72 | 1.37 | 257.23 | 1.08 | 237.68 | 1.63 | 194.66 | 1.44 | 218.01 | 2.67 | 26.62 | 1.87 | 42.59 | 0.95 | 59.1 | 1.07 | 62.57 | 0.59 | 71.75 | 0.63 | 79.5 | 1.94 | 167.23 | 2.39 | 168.61 | 1.49 | 181.88 | 2.12 | 16.28 | 1.24 | 29.12 | 1.59 | 110.65 | 0.65 | 171.76 | 2.02 | 50.15 | 0.61 | 58.9 | 0.82 | 179.29 | 1.04 | 182.52 | 3.05 | 53.79 | 4.71 | 75.45 | 0.92 | 19.06 | 0.08 | 348.03 | 2.41 | 23.04 | 2.98 | 26.48 | 0.25 | 184.14 | 1.17 | 149.46 | 2.23 | 27.51 | 0.28 | 209.62 | 0.94 | 184.96 | 0.94 | 11.66 | 0.65 | 31.93 | 0.23 | 40.85 | 1.92 | 12.31 | 2.41 | 13.83 | 2.34 | 15.82 | 1.81 | 25.35 | 1.94 | 32.38 | 1.64 | 111.05 | 1.05 | 150.16 | 1.52 | 132.36 | 1.13 | 159.04 | 1.01 | 199.88 | 2 | 86.84 | 1.84 | 83.87 | 2.1 | 78.51 | 2.14 | 91.6 | 1.92 | 112.42 | 1.48 | 117.21 | 1.37 | 135.01 | 1.14 | 161.72 | 1.4 | 152.82 | 1 | 238.13 | 2.43 | 181.04 | 2.1 | 247.61 | 2.42 | 240.13 | 1.58 | 258.06 | 1.13 | 338.22 | 0.3 | 171.83 | 0.31 | 190.27 | 0.29 | 177.73 | 0.4 | 178.07 | 4.27 | 41.42 | 5.38 | 129.36 | 5.05 | 3.08 | 1.96 | 147.37 | 2.18 | 106.58 | 3.86 | 90 | 4.1 | 117.58 | 3.16 | 147.6 | 5.78 | 63 | 2.69 | 92.12 | 2.49 | 83.1 | 4.64 | 106.13 | 5.05 | 95.2 | 0.67 | 866.36 | 0.37 | 834.1 | 0.4 | 746.54 | 0.42 | 185.87 | 0.59 | 350.23 | 0.66 | 350.23 | 4.76 | 9.02 | 3.37 | 16.9 | 4.1 | 29.82 | 2.41 | 40.95 | 4.79 | 10.81 | 2.88 | 43.8 | 3.89 | 39.99 | 2.94 | 56.22 | 4.77 | 15.33 | 4.12 | 40.7 | 4.81 | 50.62 | 3.04 | 77.49 | 1.62 | 100.68 | 1.97 | 117.46 | 1.3 | 37.86 | 1.38 | 31.63 | 1.15 | 42.14 | 0.61 | 45.31 | 0.33 | 104.48 | 0.29 | 101.81 | 0.23 | 103.76 | 0.47 | 121.91 | 0.56 | 123.38 | 0.45 | 132.44 | 0.86 | 114.37 | 0.84 | 118.88 | 0.37 | 124.14 | 0.38 | 112.65 | 0.31 | 118.97 | 1.95 | 21.72 | 1.14 | 24.63 | 1.11 | 37.72 | 0.75 | 44.56 | 4.1 | 51.79 | 4.18 | 52.31 | 0.79 | 180.46 | 0.94 | 185.25 | 7.11 | 16.03 | 6.8 | 30.1 | 7.6 | 29.53 | 6.8 | 30.79 | 1.99 | 79.13 | 1.8 | 79.22 | 1.85 | 74.69 | 2.55 | 56.97 | 2.31 | 211.48 | 1.9 | 262.95 | 2.1 | 265.66 | 2.9 | 197.45 | 1.8 | 28.97 | 2.7 | 37.57 | 3.5 | 35.69 | 3.3 | 34.49 | 1.5 | 245.04 | 1.7 | 246.46 | 1.6 | 250.11 | 2.9 | 227.61 | 1.05 | 77.75 | 1 | 85.15 | 1.3 | 67.39 | 1.25 | 77.28 | 3.4 | 50.39 | 0.4 | 92.68 | 1.9 | 78.67 | 0.3 | 106.94 | 2.3 | 64.59 | 0.8 | 77.66 | 5.1 | 50.14 | 1.6 | 78.79 | 1 | 275.44 | 0.6 | 407.74 | 1.3 | 277.32 | 1.4 | 450.15 | 2.2 | 113.1 | 2.1 | 212.41 | 2.7 | 75.52 | 3.7 | 188.97 | 1.4 | 142.97 | 0.45 | 225.91 | 1.45 | 111.5 | 0.15 | 123.65 | 1 | 94.44 | 0.5 | 178.13 | 1.7 | 96.98 | 0.65 | 113.24
0.18 | 139.33 | 0.15 | 114.11 | 0.1 | 105.51 | 0.3 | 100.64 | 0.16 | 112.19 | 0.17 | 110.26 | 0.13 | 232.61 | 0.08 | 236.03 | 0.14 | 234.59 | 0.42 | 242.09 | 0.32 | 247.74 | 0.63 | 252.72 | 2.6 | 22.07 | 1.58 | 52.46 | 1.98 | 60.94 | 1.89 | 41.75 | 2.36 | 54.86 | 2.43 | 75.35 | 2.04 | 50.2 | 1.56 | 113.66 | 1.18 | 136.85 | 2.46 | 63.35 | 1.59 | 114.81 | 1.36 | 135.39 | 1.19 | 167.67 | 1.15 | 214.38 | 0.68 | 252.71 | 1.21 | 159.52 | 1.23 | 201.86 | 1.22 | 249.01 | 0.78 | 215.89 | 1.84 | 179.6 | 1.59 | 224.53 | 0.77 | 155.46 | 1.68 | 213.04 | 1.18 | 205.06 | 1.75 | 201.48 | 2.03 | 253.96 | 1.11 | 287.08 | 1.41 | 290.68 | 2.17 | 249.77 | 1.45 | 244.95 | 1.49 | 280.12 | 2.33 | 223.28 | 1.41 | 250.04 | 1.1 | 243.35 | 1.65 | 191.59 | 1.51 | 218.6 | 2.75 | 26.51 | 1.95 | 41.88 | 0.95 | 60.11 | 1.11 | 60.59 | 0.6 | 72.99 | 0.63 | 80.42 | 2.06 | 163.35 | 2.44 | 163.71 | 1.56 | 186.25 | 2.2 | 16.15 | 1.32 | 29.37 | 1.63 | 108.33 | 0.7 | 173.61 | 2.1 | 48.15 | 0.62 | 60.05 | 0.88 | 183.84 | 1.06 | 185.35 | 3.21 | 51.78 | 4.88 | 75.58 | 0.95 | 19.62 | 0.08 | 354.19 | 2.46 | 23.05 | 3.06 | 26.49 | 0.28 | 189.25 | 1.23 | 151.58 | 2.3 | 27.51 | 0.28 | 201.08 | 1.01 | 189.7 | 0.99 | 11.25 | 0.7 | 31.62 | 0.28 | 41.46 | 2 | 12.16 | 2.49 | 13.75 | 2.44 | 15.76 | 1.89 | 24.91 | 1.99 | 31.65 | 1.69 | 106.9 | 1.09 | 149.52 | 1.58 | 129.23 | 1.18 | 157.26 | 1.04 | 196.33 | 2.08 | 84.46 | 1.92 | 83.87 | 2.26 | 77.92 | 2.24 | 88.03 | 1.97 | 110.63 | 1.58 | 115.73 | 1.47 | 133.53 | 1.19 | 157.27 | 1.48 | 149.85 | 1.03 | 234.42 | 2.54 | 178.04 | 2.19 | 247.63 | 2.53 | 237.13 | 1.65 | 261.11 | 1.18 | 327.63 | 0.3 | 190.3 | 0.31 | 194.69 | 0.29 | 172.61 | 0.41 | 183.19 | 4.4 | 40.67 | 5.49 | 116.25 | 5.19 | 0.2 | 2.05 | 146.05 | 2.27 | 105.26 | 3.95 | 82.74 | 4.26 | 108.87 | 3.28 | 135 | 6.02 | 61.2 | 2.76 | 89.13 | 2.56 | 80.71 | 4.81 | 92.08 | 5.21 | 82.72 | 0.7 | 889.4 | 0.38 | 820.28 | 0.41 | 751.15 | 0.43 | 186.79 | 0.62 | 354.84 | 0.67 | 345.62 | 4.87 | 8.25 | 3.51 | 16.9 | 4.2 | 28.82 | 2.51 | 41.6 | 4.89 | 10.81 | 2.97 | 43.47 | 4 | 39.36 | 3.05 | 54.91 | 4.87 | 14.05 | 4.23 | 40.77 | 4.92 | 51.22 | 3.14 | 75.58 | 1.68 | 97.51 | 1.99 | 113.9 | 1.37 | 38.1 | 1.43 | 32.17 | 1.21 | 42.09 | 0.68 | 45.48 | 0.35 | 106.93 | 0.3 | 104.27 | 0.23 | 106.01 | 0.51 | 125.09 | 0.63 | 124.75 | 0.46 | 134.5 | 0.88 | 116.36 | 0.88 | 121.4 | 0.39 | 127.01 | 0.39 | 116.21 | 0.32 | 121.84 | 2.03 | 21.72 | 1.22 | 24.4 | 1.2 | 37.27 | 0.83 | 44.1 | 4.33 | 51.79 | 4.52 | 51.28 | 0.87 | 185.25 | 1.02 | 189.24 | 7.28 | 15.75 | 7 | 30.72 | 7.8 | 29.59 | 7 | 29.66 | 2.08 | 78.87 | 1.85 | 77.09 | 1.85 | 72.24 | 2.6 | 54.76 | 2.49 | 207.95 | 1.9 | 254.94 | 2.1 | 257.53 | 3 | 203.22 | 2 | 27.83 | 2.9 | 37.32 | 3.6 | 35.12 | 3.4 | 34.18 | 1.6 | 240.92 | 1.7 | 252.7 | 1.7 | 256.83 | 2.9 | 211.7 | 1.05 | 79.03 | 1.05 | 85.95 | 1.3 | 70.5 | 1.3 | 77 | 3.6 | 50.58 | 0.4 | 90.6 | 1.9 | 77.6 | 0.3 | 104.43 | 2.4 | 66.73 | 0.9 | 80.55 | 5.2 | 49.01 | 1.8 | 80.49 | 1 | 265.78 | 0.6 | 416.1 | 1.3 | 266.96 | 1.4 | 442.26 | 2.2 | 102.73 | 2.1 | 200.28 | 2.7 | 65.5 | 3.8 | 170.82 | 1.5 | 138.92 | 0.45 | 230.11 | 1.45 | 105.89 | 0.15 | 129.87 | 1 | 89.02 | 0.55 | 173.23 | 1.75 | 93.31 | 0.7 | 117.29
0.18 | 142.97 | 0.15 | 112.22 | 0.11 | 110.35 | 0.3 | 103.57 | 0.17 | 114.77 | 0.17 | 107.94 | 0.13 | 245.03 | 0.08 | 231.33 | 0.15 | 243.1 | 0.43 | 248.29 | 0.33 | 252.73 | 0.65 | 249.12 | 2.67 | 22.12 | 1.64 | 52.53 | 2.05 | 60.46 | 1.96 | 37.25 | 2.38 | 52.88 | 2.5 | 74.34 | 2.1 | 48.97 | 1.61 | 111.68 | 1.22 | 136.98 | 2.5 | 64.69 | 1.66 | 117.73 | 1.39 | 132.86 | 1.24 | 165.66 | 1.19 | 208.91 | 0.7 | 247.69 | 1.27 | 158.55 | 1.27 | 200.86 | 1.28 | 244.43 | 0.83 | 222.21 | 1.89 | 177.76 | 1.65 | 223.5 | 0.8 | 162.73 | 1.72 | 208.01 | 1.2 | 208.45 | 1.82 | 200.47 | 2.08 | 252.47 | 1.13 | 292.18 | 1.47 | 290.24 | 2.22 | 244.35 | 1.49 | 239.19 | 1.54 | 283.55 | 2.36 | 220.99 | 1.43 | 239.42 | 1.13 | 246.86 | 1.7 | 187.37 | 1.57 | 223.77 | 2.83 | 26.4 | 2.03 | 41.21 | 1 | 58.14 | 1.15 | 58.42 | 0.61 | 74.25 | 0.67 | 82.5 | 2.18 | 159.45 | 2.48 | 157.19 | 1.61 | 190.04 | 2.28 | 16.24 | 1.34 | 28.9 | 1.67 | 108.8 | 0.74 | 171.76 | 2.18 | 46.06 | 0.64 | 61.87 | 0.9 | 186.87 | 1.08 | 187.41 | 3.36 | 50.55 | 5.04 | 73.9 | 1 | 18.99 | 0.09 | 358.56 | 2.52 | 23.1 | 3.09 | 25.08 | 0.31 | 194.23 | 1.29 | 153 | 2.37 | 28.46 | 0.29 | 221.95 | 1.07 | 193.5 | 1.06 | 10.54 | 0.77 | 31.93 | 0.32 | 42.06 | 2.1 | 11.87 | 2.56 | 13.72 | 2.49 | 15.65 | 1.95 | 24.76 | 2.07 | 30.62 | 1.77 | 103.34 | 1.15 | 148.38 | 1.67 | 127.46 | 1.23 | 154.29 | 1.09 | 192.18 | 2.17 | 83.27 | 2.06 | 83.27 | 2.42 | 75.54 | 2.32 | 85.65 | 2.05 | 108.25 | 1.67 | 115.73 | 1.57 | 134.27 | 1.27 | 150.59 | 1.56 | 149.11 | 1.07 | 229.23 | 2.63 | 175.04 | 2.26 | 244.62 | 2.62 | 238.67 | 1.75 | 262.65 | 1.22 | 321.58 | 0.3 | 183.63 | 0.34 | 197.64 | 0.32 | 182.35 | 0.42 | 187.32 | 4.55 | 40.06 | 5.62 | 108.94 | 5.34 | 0 | 2.21 | 146.05 | 2.36 | 106.58 | 4.14 | 76.94 | 4.41 | 100.16 | 3.49 | 133.2 | 6.23 | 55.8 | 2.91 | 87.95 | 2.64 | 78.32 | 5.08 | 85.84 | 5.45 | 68.67 | 0.71 | 852.53 | 0.41 | 847.93 | 0.43 | 764.98 | 0.44 | 186.55 | 0.64 | 354.84 | 0.69 | 350.23 | 4.97 | 7.47 | 3.6 | 16.57 | 4.31 | 28.37 | 2.52 | 40.3 | 4.99 | 10.31 | 3.05 | 42.82 | 4.1 | 39.11 | 3.12 | 54.26 | 4.98 | 12.63 | 4.34 | 40.46 | 5.05 | 50.08 | 3.25 | 76.25 | 1.8 | 94.8 | 2.01 | 120.51 | 1.4 | 38.33 | 1.48 | 32.75 | 1.25 | 41.95 | 0.75 | 45.43 | 0.36 | 109.71 | 0.31 | 106.7 | 0.24 | 108.1 | 0.56 | 127.74 | 0.69 | 126.6 | 0.49 | 137.46 | 0.91 | 118.38 | 0.91 | 123.92 | 0.41 | 128.96 | 0.41 | 117.98 | 0.33 | 123.56 | 2.11 | 21.72 | 1.29 | 23.96 | 1.25 | 36.59 | 0.92 | 43.65 | 4.48 | 50.26 | 4.71 | 50.77 | 0.95 | 189.24 | 1.1 | 192.43 | 7.46 | 16.07 | 7.1 | 29.34 | 8 | 29.91 | 7.1 | 28.09 | 2.17 | 78.26 | 1.9 | 75.35 | 1.85 | 78.04 | 2.65 | 52.17 | 2.6 | 203.68 | 1.9 | 249.99 | 2.1 | 251.29 | 3 | 209.23 | 2.1 | 27.39 | 3 | 37.89 | 3.6 | 36.38 | 3.5 | 33.87 | 1.6 | 236.56 | 1.8 | 256.83 | 1.8 | 261.07 | 2.9 | 198.75 | 1.1 | 80.63 | 1.1 | 86.66 | 1.35 | 68.47 | 1.35 | 77.28 | 3.7 | 50.83 | 0.4 | 87.9 | 2.1 | 76.28 | 0.3 | 101.79 | 2.5 | 68.99 | 1 | 83.25 | 5.3 | 47.5 | 1.9 | 82.31 | 1 | 258.12 | 0.6 | 424 | 1.3 | 257.18 | 1.4 | 436.96 | 2.3 | 92.48 | 2.1 | 185.9 | 2.8 | 57.49 | 3.8 | 179.31 | 1.55 | 136.99 | 0.5 | 232.18 | 1.45 | 100.09 | 0.15 | 134.02 | 1 | 83.03 | 0.55 | 167.34 | 1.75 | 86.33 | 0.7 | 121.91
0.19 | 145.98 | 0.15 | 116.82 | 0.11 | 107.8 | 0.31 | 106.34 | 0.17 | 117.2 | 0.18 | 117.39 | 0.14 | 240.46 | 0.08 | 226.63 | 0.15 | 238.45 | 0.43 | 260.55 | 0.34 | 257.15 | 0.66 | 260.81 | 2.74 | 22.52 | 1.71 | 51.49 | 2.12 | 60.24 | 1.96 | 40.61 | 2.44 | 53.28 | 2.57 | 73.21 | 2.14 | 46.35 | 1.67 | 110.57 | 1.3 | 135.96 | 2.53 | 65.81 | 1.73 | 119.82 | 1.46 | 131.87 | 1.32 | 162.65 | 1.22 | 201.29 | 0.71 | 241.65 | 1.34 | 157.5 | 1.32 | 197.48 | 1.31 | 239.55 | 0.88 | 226.51 | 1.96 | 178.43 | 1.72 | 221.25 | 0.86 | 166.04 | 1.76 | 210.03 | 1.21 | 212.92 | 1.89 | 198.1 | 2.12 | 255.34 | 1.14 | 297.95 | 1.51 | 289.59 | 2.28 | 242.53 | 1.51 | 235.26 | 1.58 | 288.14 | 2.4 | 217.97 | 1.45 | 231.22 | 1.16 | 250.97 | 1.72 | 180.84 | 1.59 | 234.3 | 2.92 | 26.03 | 2.12 | 41.39 | 1.02 | 56.89 | 1.17 | 55.72 | 0.64 | 75.48 | 0.68 | 86 | 2.28 | 153.96 | 2.54 | 150.54 | 1.7 | 193.05 | 2.35 | 16.04 | 1.4 | 29.23 | 1.73 | 107.87 | 0.78 | 169.44 | 2.26 | 44.24 | 0.66 | 63.24 | 0.94 | 190.4 | 1.12 | 192.25 | 3.47 | 50.19 | 5.2 | 73.97 | 1 | 18.42 | 0.1 | 360.04 | 2.58 | 23.16 | 3.16 | 26.5 | 0.33 | 196.53 | 1.35 | 150.89 | 2.46 | 26.56 | 0.29 | 213.41 | 1.13 | 195.39 | 1.13 | 10.54 | 0.86 | 32.43 | 0.4 | 42.66 | 2.15 | 11.72 | 2.64 | 13.55 | 2.59 | 15.75 | 2.02 | 24.47 | 2.15 | 29.6 | 1.84 | 100.97 | 1.2 | 145.55 | 1.74 | 125.83 | 1.32 | 151.91 | 1.13 | 188.62 | 2.26 | 83.27 | 2.06 | 83.27 | 2.53 | 75.54 | 2.41 | 83.87 | 2.15 | 105.28 | 1.73 | 117.21 | 1.66 | 133.53 | 1.33 | 148.37 | 1.64 | 146.88 | 1.14 | 225.52 | 2.72 | 170.52 | 2.35 | 241.62 | 2.76 | 237.2 | 1.81 | 265.7 | 1.26 | 312.5 | 0.32 | 197.57 | 0.37 | 201.04 | 0.32 | 185.1 | 0.45 | 191 | 4.71 | 41.75 | 5.77 | 98.44 |  |  | 2.32 | 142.11 | 2.43 | 109.21 | 4.32 | 72.58 | 4.6 | 90 | 3.8 | 127.8 | 6.6 | 50.4 | 3.02 | 87.96 | 2.74 | 77.13 | 5.48 | 81.16 | 5.78 | 62.43 | 0.72 | 889.4 | 0.42 | 834.1 | 0.45 | 764.98 | 0.45 | 185.56 | 0.66 | 359.45 | 0.72 | 350.23 | 5.07 | 6.83 | 3.72 | 16.25 | 4.44 | 27.48 | 2.58 | 39.32 | 5.1 | 9.66 | 3.1 | 42.17 | 4.2 | 37.82 | 3.21 | 53.28 | 5.08 | 10.51 | 4.48 | 40.29 | 5.14 | 49.57 | 3.35 | 76.05 | 1.88 | 94.36 | 2.17 | 124.58 | 1.45 | 38.33 | 1.53 | 33.24 | 1.32 | 41.9 | 0.82 | 44.9 | 0.38 | 111.64 | 0.33 | 108.9 | 0.26 | 109.99 | 0.6 | 130.39 | 0.76 | 127.45 | 0.51 | 139.5 | 0.92 | 120.01 | 0.94 | 125.93 | 0.41 | 130.92 | 0.43 | 121.26 | 0.35 | 126.44 | 2.16 | 21.27 | 1.37 | 23.96 | 1.37 | 35.68 | 0.97 | 42.97 | 4.67 | 49.23 | 4.9 | 49.74 | 0.98 | 192.43 | 1.25 | 194.83 | 7.63 | 16.21 | 7.3 | 27.96 | 8.2 | 29.85 | 7.2 | 28.02 | 2.24 | 78.2 | 2 | 73.98 | 1.9 | 76.06 | 2.65 | 50.61 | 2.73 | 200.27 | 2 | 254.94 | 2.1 | 245.16 | 3.1 | 213.24 | 2.3 | 26.89 | 3.2 | 38.39 | 3.7 | 35.63 | 3.6 | 33.62 | 1.7 | 230.79 | 1.8 | 260.24 | 1.8 | 265.78 | 3 | 207.11 | 1.15 | 81.1 | 1.15 | 87.08 | 1.35 | 68.9 | 1.4 | 78.46 | 3.9 | 49.57 | 0.4 | 85.39 | 2.2 | 75.52 | 0.3 | 110.58 | 2.6 | 69.24 | 1.1 | 85.51 | 5.5 | 48.13 | 2 | 85.14 | 1 | 248.81 | 0.7 | 416.1 | 1.3 | 246.81 | 1.4 | 429.89 | 2.3 | 83.53 | 2.2 | 175.89 | 2.8 | 47.12 | 3.8 | 164.58 | 1.65 | 138.12 | 0.55 | 229.4 | 1.45 | 93.73 | 0.2 | 139.53 | 1 | 77.75 | 0.6 | 160.74 | 1.8 | 79.31 | 0.75 | 127.61
0.2 | 148.61 | 0.16 | 119.81 | 0.12 | 112.64 | 0.32 | 108.67 | 0.18 | 122.54 | 0.18 | 115.44 | 0.14 | 250.26 | 0.1 | 246.3 | 0.16 | 248.11 | 0.45 | 254.9 | 0.35 | 262.31 | 0.66 | 256.11 | 2.81 | 22.91 | 1.77 | 50.27 | 2.19 | 59.85 | 2.03 | 35.34 | 2.51 | 53.06 | 2.64 | 72.2 | 2.2 | 45.11 | 1.74 | 109.25 | 1.35 | 135.39 | 2.58 | 65.25 | 1.8 | 120.99 | 1.53 | 130.04 | 1.35 | 160.64 | 1.26 | 197.83 | 0.73 | 235.64 | 1.4 | 156.96 | 1.39 | 193.28 | 1.37 | 236.87 | 0.95 | 228.92 | 2.01 | 177.32 | 1.79 | 219.37 | 0.89 | 168.67 | 1.81 | 207.44 | 1.21 | 216.48 | 1.96 | 196.14 | 2.16 | 258.54 | 1.16 | 303.73 | 1.55 | 285.85 | 2.32 | 236.77 | 1.51 | 229.56 | 1.62 | 285.83 | 2.46 | 211.02 | 1.47 | 225.47 | 1.19 | 253.75 | 1.78 | 174.96 | 1.61 | 244.97 | 3 | 25.81 | 2.2 | 41.44 | 1.06 | 55.93 | 1.19 | 53.34 | 0.65 | 76.75 | 0.69 | 84.51 | 2.36 | 148.63 | 2.56 | 144.88 | 1.71 | 197.5 | 2.43 | 16.07 | 1.42 | 28.61 | 1.78 | 106.94 | 0.81 | 166.1 | 2.32 | 42.76 | 0.67 | 64.84 | 0.98 | 193.94 | 1.15 | 197.02 | 3.57 | 50.33 | 5.31 | 73.54 | 1.06 | 19.35 | 0.1 | 358.24 | 2.63 | 23.22 | 3.21 | 26.51 | 0.35 | 198.64 | 1.41 | 148.79 | 2.54 | 26.56 | 0.3 | 226.69 | 1.19 | 195.39 | 1.21 | 10.74 | 0.9 | 31.93 | 0.46 | 43.72 | 2.23 | 11.43 | 2.71 | 13.41 | 2.66 | 15.75 | 2.09 | 24.18 | 2.2 | 29.01 | 1.9 | 97.41 | 1.27 | 141.51 | 1.8 | 123.46 | 1.38 | 148.95 | 1.18 | 184.48 | 2.31 | 83.27 | 2.16 | 83.27 | 2.64 | 75.54 | 2.47 | 82.68 | 2.24 | 104.68 | 1.83 | 117.95 | 1.74 | 132.79 | 1.42 | 144.66 | 1.72 | 146.14 | 1.2 | 221.07 | 2.84 | 167.53 | 2.43 | 240.13 | 2.83 | 232.68 | 1.89 | 271.78 | 1.32 | 303.43 | 0.32 | 187.32 | 0.39 | 205.31 | 0.34 | 188.48 | 0.47 | 196.34 | 4.86 | 40.06 | 5.86 | 84.91 |  |  | 2.36 | 134.21 | 2.49 | 110.53 | 4.54 | 68.23 | 4.63 | 85.65 | 4.01 | 129.6 |  |  | 3.14 | 86.78 | 2.89 | 77.15 | 5.75 | 81.16 | 6.22 | 67.11 | 0.73 | 866.36 | 0.45 | 852.53 | 0.47 | 778.8 | 0.45 | 184.33 | 0.67 | 359.45 | 0.75 | 350.23 | 5.17 | 6.16 | 3.83 | 15.6 | 4.56 | 26.54 | 2.67 | 39 | 5.2 | 9.39 | 3.19 | 42.49 | 4.3 | 36.67 | 3.3 | 52.95 | 5.18 | 9.19 | 4.6 | 39.79 | 5.25 | 47.55 | 3.45 | 75.41 | 1.97 | 93.46 | 2.27 | 128.14 | 1.52 | 38.57 | 1.58 | 33.81 | 1.37 | 41.78 | 0.86 | 44.56 | 0.4 | 113.64 | 0.35 | 111.19 | 0.26 | 112.37 | 0.66 | 131.05 | 0.83 | 127.83 | 0.55 | 143.05 | 0.96 | 122.48 | 0.98 | 128.96 | 0.43 | 133.51 | 0.44 | 124.3 | 0.35 | 129.31 | 2.26 | 21.04 | 1.45 | 23.73 | 1.42 | 35.91 | 1.04 | 42.28 | 4.9 | 48.21 | 5.13 | 49.23 | 1.02 | 195.63 | 1.4 | 198.82 | 7.81 | 17.35 | 7.4 | 26.95 | 8.3 | 29.53 | 7.4 | 26.95 | 2.34 | 78.44 | 2.05 | 74.17 | 1.95 | 72.57 | 2.7 | 49.2 | 2.8 | 192.56 | 2.1 | 260.48 | 2.1 | 239.04 | 3.1 | 217.83 | 2.4 | 26.08 | 3.3 | 38.52 | 3.8 | 36.25 | 3.7 | 33.43 | 1.8 | 225.37 | 1.8 | 265.19 | 1.9 | 270.14 | 3 | 203.46 | 1.25 | 81.76 | 1.2 | 85.34 | 1.4 | 70.26 | 1.45 | 79.36 | 4.1 | 48 | 0.4 | 82.69 | 2.4 | 77.03 | 0.4 | 108.32 | 2.7 | 67.42 | 1.2 | 84.63 | 5.7 | 49.45 | 2.1 | 85.39 | 1 | 238.09 | 0.7 | 407.39 | 1.4 | 236.8 | 1.4 | 419.05 | 2.3 | 73.51 | 2.2 | 167.05 | 2.8 | 37.11 | 3.8 | 155.04 | 1.7 | 134.68 | 0.55 | 225.91 | 1.5 | 88.45 | 0.2 | 143.68 | 1.05 | 73.37 | 0.6 | 154.8 | 1.85 | 73.04 | 0.75 | 132.32
0.2 | 151.01 | 0.16 | 122 | 0.12 | 115.53 | 0.32 | 111.86 | 0.18 | 120.13 | 0.19 | 120.38 | 0.14 | 255.48 | 0.11 | 278.29 | 0.17 | 255.76 | 0.48 | 265.52 | 0.37 | 266.95 | 0.68 | 267.72 | 2.88 | 21.7 | 1.84 | 49.48 | 2.26 | 59.72 | 2.03 | 42.45 | 2.58 | 53.29 | 2.71 | 71.42 | 2.24 | 43.88 | 1.81 | 108.21 | 1.42 | 134.88 | 2.62 | 64.69 | 1.87 | 122.18 | 1.59 | 128.01 | 1.38 | 158.63 | 1.29 | 194.1 | 0.75 | 228.96 | 1.42 | 152.73 | 1.43 | 187.43 | 1.41 | 234.34 | 1.02 | 226.51 | 2.06 | 177.83 | 1.86 | 215.45 | 0.94 | 171.69 | 1.84 | 201.77 | 1.21 | 221.96 | 2.02 | 192.56 | 2.22 | 254.03 | 1.19 | 306.04 | 1.58 | 282.51 | 2.38 | 233.27 | 1.53 | 221.89 | 1.64 | 282.38 | 2.46 | 217.73 | 1.52 | 219.58 | 1.21 | 258.98 | 1.82 | 174.05 | 1.66 | 261.15 | 3.08 | 25.59 | 2.28 | 41.22 | 1.08 | 54.88 | 1.21 | 50.97 | 0.67 | 77.7 | 0.72 | 87.37 | 2.4 | 145.63 | 2.62 | 138.6 | 1.81 | 202.16 | 2.51 | 15.84 | 1.46 | 28.09 | 1.83 | 105.56 | 0.87 | 162.36 | 2.35 | 40.88 | 0.69 | 66.67 | 1.03 | 196.46 | 1.16 | 199.49 | 3.73 | 49.55 | 5.48 | 72.26 | 1.09 | 19.35 | 0.11 | 353.16 | 2.69 | 23.03 | 3.26 | 25.81 | 0.39 | 201.46 | 1.47 | 146.69 | 2.6 | 25.61 | 0.31 | 238.08 | 1.21 | 192.55 | 1.29 | 11.35 | 0.95 | 31.11 | 0.5 | 44.62 | 2.33 | 11.43 | 2.79 | 13.72 | 2.73 | 15.75 | 2.18 | 24.03 | 2.28 | 27.84 | 2 | 95.03 | 1.34 | 137.05 | 1.88 | 120.02 | 1.45 | 145.98 | 1.21 | 179.74 | 2.39 | 82.08 | 2.25 | 83.27 | 2.77 | 74.94 | 2.57 | 80.89 | 2.32 | 104.68 | 1.88 | 117.21 | 1.83 | 130.56 | 1.52 | 140.21 | 1.79 | 143.18 | 1.26 | 215.13 | 2.89 | 161.48 | 2.5 | 240.15 | 2.95 | 229.68 | 1.94 | 276.34 | 1.38 | 292.84 | 0.32 | 193.95 | 0.4 | 211.35 | 0.34 | 192.48 | 0.49 | 202.15 | 5 | 37.7 | 5.98 | 74.93 |  |  | 2.39 | 128.95 | 2.61 | 106.58 | 4.75 | 65.32 | 4.72 | 74.03 | 4.25 | 126 |  |  | 3.27 | 86.79 | 3.02 | 78.36 | 5.96 | 79.6 | 6.43 | 68.67 | 0.75 | 889.4 | 0.47 | 861.75 | 0.48 | 774.19 | 0.46 | 184.33 | 0.7 | 359.45 | 0.78 | 350.23 | 5.28 | 5.28 | 3.94 | 15.6 | 4.67 | 27.04 | 2.73 | 39 | 5.3 | 9.12 | 3.27 | 42.17 | 4.41 | 35.01 | 3.39 | 53.28 | 5.29 | 7.84 | 4.72 | 39.18 | 5.37 | 46.23 | 3.55 | 74.67 | 2.02 | 91.65 | 2.38 | 130.68 | 1.58 | 38.33 | 1.62 | 34.29 | 1.41 | 41.71 | 0.92 | 43.91 | 0.42 | 116.36 | 0.36 | 113.61 | 0.28 | 114.81 | 0.74 | 131.1 | 0.89 | 128.03 | 0.59 | 145.99 | 0.99 | 125.44 | 1.03 | 131.28 | 0.44 | 135.91 | 0.45 | 126.19 | 0.37 | 131.63 | 2.36 | 20.82 | 1.53 | 23.73 | 1.53 | 35.46 | 1.11 | 41.6 | 5.09 | 47.69 | 5.51 | 48.72 | 1.1 | 198.82 | 1.52 | 197.22 | 7.98 | 17.62 | 7.5 | 26.33 | 8.5 | 30.16 | 7.5 | 26.33 | 2.42 | 78.39 | 2.15 | 74.79 | 2 | 77.47 | 2.75 | 47.6 | 2.85 | 186.79 | 2.1 | 266.13 | 2.1 | 232.91 | 3.1 | 222.19 | 2.5 | 25.07 | 3.5 | 39.02 | 4 | 36.13 | 3.9 | 33.55 | 1.9 | 219.24 | 1.9 | 256.83 | 1.9 | 275.56 | 3 | 214.3 | 1.3 | 82.09 | 1.25 | 86.24 | 1.4 | 72.67 | 1.5 | 80.82 | 4.2 | 46.37 | 0.5 | 79.55 | 2.5 | 79.23 | 0.4 | 105.87 | 2.8 | 64.53 | 1.3 | 82.37 | 5.9 | 50.58 | 2.3 | 86.33 | 1.1 | 228.43 | 0.7 | 396.43 | 1.4 | 226.78 | 1.4 | 397.84 | 2.4 | 63.62 | 2.3 | 156.1 | 2.8 | 24.5 | 3.9 | 147.14 | 1.8 | 132.42 | 0.55 | 219.5 | 1.5 | 83.41 | 0.2 | 152.63 | 1.05 | 67.76 | 0.65 | 150.14 | 1.85 | 67.06 | 0.8 | 136.38
0.21 | 153.01 | 0.17 | 124.99 | 0.13 | 118.48 | 0.33 | 116.35 | 0.19 | 124.75 | 0.2 | 124.53 | 0.15 | 259.45 | 0.11 | 273.59 | 0.18 | 262.79 | 0.5 | 275.62 | 0.4 | 271.32 | 0.68 | 274.25 | 2.95 | 22.58 | 1.9 | 49.08 | 2.33 | 59.37 | 2.03 | 39.3 | 2.65 | 53.23 | 2.78 | 70.24 | 2.26 | 42.05 | 1.88 | 106.64 | 1.49 | 133.31 | 2.66 | 64.21 | 1.94 | 122.97 | 1.65 | 125.98 | 1.43 | 156.63 | 1.35 | 188.57 | 0.77 | 224.6 | 1.49 | 152.83 | 1.48 | 184.51 | 1.47 | 235.49 | 1.08 | 223.44 | 2.13 | 177.83 | 1.92 | 211.53 | 0.98 | 174.7 | 1.89 | 200.96 | 1.24 | 225.5 | 2.09 | 191.59 | 2.27 | 250.58 | 1.19 | 281.67 | 1.64 | 283.53 | 2.43 | 231.29 | 1.57 | 216.13 | 1.67 | 277.77 | 2.53 | 214.06 | 1.58 | 213.95 | 1.28 | 262.05 | 1.85 | 172.88 | 1.66 | 254.95 | 3.16 | 25.22 | 2.36 | 40.96 | 1.11 | 54.08 | 1.23 | 48.55 | 0.69 | 79.84 | 0.73 | 88.75 | 2.43 | 141.54 | 2.7 | 129.77 | 1.89 | 205.63 | 2.58 | 15.1 | 1.54 | 27.74 | 1.89 | 104.17 | 0.88 | 160.65 | 2.35 | 38.39 | 0.71 | 67.58 | 1.08 | 197.98 | 1.17 | 202.53 | 3.9 | 48.97 | 5.64 | 71.95 | 1.09 | 18.66 | 0.12 | 346.3 | 2.75 | 22.78 | 3.31 | 26.52 | 0.45 | 200.06 | 1.54 | 145.29 | 2.65 | 23.71 | 0.31 | 232.38 | 1.28 | 194.44 | 1.29 | 12.06 | 1.02 | 30.91 | 0.56 | 45.38 | 2.42 | 11.28 | 2.86 | 13.8 | 2.84 | 15.61 | 2.25 | 24.18 | 2.36 | 26.81 | 2.08 | 93.84 | 1.41 | 132.77 | 1.95 | 118.11 | 1.53 | 143.61 | 1.26 | 176.18 | 2.44 | 80.3 | 2.34 | 83.87 | 2.86 | 73.75 | 2.66 | 80.89 | 2.4 | 104.68 | 1.96 | 116.47 | 1.89 | 129.08 | 1.62 | 138.72 | 1.88 | 140.21 | 1.3 | 202.52 | 2.98 | 156.96 | 2.64 | 238.68 | 3.04 | 226.68 | 2.01 | 280.91 | 1.43 | 282.25 | 0.34 | 201.52 | 0.4 | 219.76 | 0.34 | 195.36 | 0.51 | 206.47 | 5.13 | 35 | 6.07 | 64 |  |  | 2.48 | 123.68 | 2.65 | 101.32 | 4.94 | 65.32 | 4.88 | 66.77 | 4.46 | 118.8 |  |  | 3.39 | 86.81 | 3.09 | 77.77 | 6.13 | 84.28 | 6.73 | 68.67 | 0.76 | 875.58 | 0.48 | 866.36 | 0.5 | 783.41 | 0.48 | 188.94 | 0.72 | 364.06 | 0.8 | 354.84 | 5.38 | 4.44 | 4.07 | 16.57 | 4.79 | 27.07 | 2.84 | 38.35 | 5.41 | 8.58 | 3.38 | 41.84 | 4.53 | 33.04 | 3.48 | 54.26 | 5.39 | 6.46 | 4.85 | 39.47 | 5.44 | 44.1 | 3.66 | 73.76 | 2.1 | 90.76 | 2.56 | 130.68 | 1.63 | 38.33 | 1.67 | 34.78 | 1.47 | 41.67 | 0.98 | 43.14 | 0.44 | 118.59 | 0.4 | 116.27 | 0.29 | 116.42 | 0.8 | 132.11 | 0.96 | 128.8 | 0.62 | 147.86 | 1.03 | 127.93 | 1.06 | 133.5 | 0.46 | 138.49 | 0.47 | 129.13 | 0.38 | 134.12 | 2.44 | 20.82 | 1.6 | 23.96 | 1.65 | 34.78 | 1.18 | 40.69 | 5.35 | 46.67 | 5.81 | 47.69 | 1.18 | 202.02 | 1.59 | 194.83 | 8.16 | 17.26 | 7.7 | 24.69 | 8.7 | 31.23 | 7.7 | 23.88 | 2.51 | 79.12 | 2.2 | 73.42 | 2.05 | 71.39 | 2.8 | 45.62 | 2.9 | 178.32 | 2.1 | 270.84 | 2.1 | 226.78 | 3.2 | 225.72 | 2.7 | 24.38 | 3.6 | 39.58 | 4.1 | 36.07 | 4 | 33.43 | 1.9 | 215.12 | 1.9 | 268.61 | 2 | 280.74 | 3.1 | 217.12 | 1.4 | 81.67 | 1.3 | 85.86 | 1.45 | 74.41 | 1.55 | 79.97 | 4.4 | 45.24 | 0.5 | 76.59 | 2.7 | 80.86 | 0.4 | 103.74 | 2.8 | 63.08 | 1.4 | 80.74 | 6 | 53.66 | 2.5 | 85.33 | 1.1 | 218.07 | 0.8 | 387.36 | 1.4 | 216.06 | 1.4 | 391.72 | 2.4 | 53.25 | 2.3 | 146.2 | 2.9 | 15.79 | 3.9 | 136.54 | 1.85 | 131.29 | 0.6 | 221.01 | 1.5 | 78.13 | 0.2 | 158.43 | 1.05 | 62.34 | 0.65 | 144.95 | 1.9 | 62.39 | 0.85 | 140.57
0.21 | 155.69 | 0.18 | 126.54 | 0.14 | 121.87 | 0.33 | 114.45 | 0.19 | 127.99 | 0.2 | 122.92 | 0.15 | 264.11 | 0.11 | 268.9 | 0.18 | 267.97 | 0.52 | 281.68 | 0.42 | 276.96 | 0.69 | 277.77 | 3.02 | 24.02 | 1.92 | 47.14 | 2.4 | 59.15 | 2.08 | 39.48 | 2.72 | 53.31 | 2.85 | 69.15 | 2.28 | 40.5 | 1.95 | 106.52 | 1.56 | 131.83 | 2.71 | 63.69 | 2.01 | 123.9 | 1.71 | 124.71 | 1.47 | 153.61 | 1.39 | 182.18 | 0.78 | 220.58 | 1.51 | 151.43 | 1.52 | 179.71 | 1.52 | 235.53 | 1.12 | 219.33 | 2.18 | 174.36 | 1.99 | 207.32 | 1.01 | 178.71 | 1.91 | 195.1 | 1.27 | 228.51 | 2.16 | 191.78 | 2.34 | 251.3 | 1.2 | 312.97 | 1.69 | 286.13 | 2.49 | 228.79 | 1.62 | 213.84 | 1.71 | 274.32 | 2.56 | 208.22 | 1.64 | 217.83 | 1.34 | 265.06 | 1.91 | 172.98 | 1.68 | 265.78 | 3.25 | 25.22 | 2.45 | 40.42 | 1.15 | 53.37 | 1.27 | 46.31 | 0.76 | 81.76 | 0.75 | 89.75 | 2.45 | 138.13 | 2.73 | 124.19 | 1.97 | 210.13 | 2.66 | 13.93 | 1.62 | 27.58 | 1.92 | 102.31 | 0.91 | 158.55 | 2.37 | 34.91 | 0.73 | 68.95 | 1.13 | 200.51 | 1.19 | 205.05 | 4.06 | 47.83 | 5.81 | 71.34 | 1.09 | 17.15 | 0.12 | 342.22 | 2.81 | 22.59 | 3.39 | 26.53 | 0.48 | 196.64 | 1.6 | 144.59 | 2.69 | 23.71 | 0.33 | 259.89 | 1.31 | 198.24 | 1.37 | 11.15 | 1.08 | 30.91 | 0.66 | 45.83 | 2.52 | 10.99 | 2.93 | 13.9 | 2.91 | 15.47 | 2.32 | 24.18 | 2.45 | 25.93 | 2.16 | 92.64 | 1.49 | 129.99 | 2.02 | 116.55 | 1.62 | 141.82 | 1.3 | 170.85 | 2.53 | 79.11 | 2.43 | 83.27 | 2.95 | 74.94 | 2.77 | 78.51 | 2.5 | 102.3 | 2.05 | 117.21 | 1.99 | 126.85 | 1.7 | 135.76 | 1.96 | 136.5 | 1.3 | 209.2 | 3.06 | 153.96 | 2.74 | 235.68 | 3.14 | 228.22 | 2.09 | 288.51 | 1.47 | 274.69 | 0.35 | 206.26 | 0.42 | 215.33 | 0.37 | 198.2 | 0.51 | 208.94 | 5.22 | 32.52 | 6.21 | 59.62 |  |  | 2.55 | 117.11 | 2.65 | 90.79 | 5.09 | 60.97 | 5.09 | 60.97 | 4.76 | 115.2 |  |  | 3.52 | 87.42 | 3.27 | 75.99 | 6.29 | 82.72 | 7.07 | 67.11 | 0.79 | 866.36 | 0.51 | 875.58 | 0.52 | 783.41 | 0.49 | 188.94 | 0.74 | 368.66 | 0.82 | 359.45 | 5.46 | 4.03 | 4.21 | 16.57 | 4.89 | 27.44 | 2.88 | 38.35 | 5.51 | 7.76 | 3.49 | 41.51 | 4.63 | 32.03 | 3.6 | 52.95 | 5.49 | 5.14 | 4.99 | 37.53 | 5.53 | 42.69 | 3.76 | 72.81 | 2.17 | 88.95 | 2.75 | 130.68 | 1.7 | 38.33 | 1.72 | 35.31 | 1.54 | 41.5 | 1.02 | 42.7 | 0.47 | 120.67 | 0.41 | 118.17 | 0.3 | 118.73 | 0.86 | 132.2 | 1.03 | 128.34 | 0.67 | 150.5 | 1.08 | 130.82 | 1.09 | 135.32 | 0.47 | 140.56 | 0.49 | 132.38 | 0.4 | 137.2 | 2.56 | 20.82 | 1.67 | 23.51 | 1.67 | 34.09 | 1.23 | 40.01 | 5.54 | 45.64 | 6.08 | 46.67 | 1.33 | 205.21 | 1.67 | 190.84 | 8.33 | 16.03 | 7.8 | 24.19 | 8.9 | 32.74 | 7.9 | 23.88 | 2.6 | 80.14 | 2.25 | 74.97 | 2.05 | 74.31 | 2.85 | 44.01 | 2.94 | 170.75 | 2.2 | 274.97 | 2.1 | 220.66 | 3.3 | 229.02 | 2.8 | 23.81 | 3.8 | 40.28 | 4.1 | 35.12 | 4.1 | 33.49 | 2.1 | 213.35 | 1.9 | 264.84 | 2.1 | 275.32 | 3.2 | 223.72 | 1.45 | 80.82 | 1.35 | 86.33 | 1.5 | 76.76 | 1.55 | 79.07 | 4.6 | 44.17 | 0.5 | 74.27 | 2.7 | 82.25 | 0.4 | 99.46 | 2.9 | 61.2 | 1.5 | 78.23 | 6.1 | 54.98 | 2.6 | 84.19 | 1.1 | 210.17 | 0.8 | 374.52 | 1.4 | 206.76 | 1.4 | 408.33 | 2.4 | 43.35 | 2.4 | 135.72 |  |  | 4 | 128.41 | 1.95 | 131.71 | 0.6 | 214.84 | 1.5 | 72.76 | 0.2 | 149.24 | 1.05 | 56.36 | 0.65 | 139.96 | 1.9 | 57.16 | 0.9 | 145.42
0.22 | 158.6 | 0.18 | 128.9 | 0.14 | 124.76 | 0.34 | 110.48 | 0.2 | 131.05 | 0.2 | 127.2 | 0.15 | 278.53 | 0.11 | 264.2 | 0.19 | 272.65 | 0.53 | 285.99 | 0.42 | 281.42 | 0.71 | 284.08 | 3.09 | 24.9 | 1.99 | 47.2 | 2.47 | 58.63 | 2.1 | 41.57 | 2.79 | 53.91 | 2.92 | 68.01 | 2.29 | 37.89 | 2.02 | 104.64 | 1.63 | 130.21 | 2.8 | 63.31 | 2.08 | 124.31 | 1.78 | 123.06 | 1.49 | 149.82 | 1.46 | 179.27 | 0.81 | 215.05 | 1.56 | 152.22 | 1.56 | 176.75 | 1.58 | 231.76 | 1.19 | 215.65 | 2.24 | 172.46 | 2.06 | 204.05 | 1.03 | 179.93 | 1.97 | 189.66 | 1.31 | 223.48 | 2.23 | 192.7 | 2.41 | 251.51 | 1.21 | 288.94 | 1.72 | 281.84 | 2.56 | 224.77 | 1.65 | 210.58 | 1.76 | 270.92 | 2.62 | 208.21 | 1.72 | 219.22 | 1.41 | 265.22 | 1.99 | 173.14 | 1.72 | 270.4 | 3.33 | 24.95 | 2.53 | 39.84 | 1.19 | 52.31 | 1.29 | 44.34 | 0.84 | 80.44 | 0.82 | 90.75 | 2.49 | 134.61 | 2.77 | 119.02 | 2.04 | 214.77 | 2.73 | 13.82 | 1.69 | 27.98 | 1.97 | 100.46 | 0.96 | 154.39 | 2.38 | 31.42 | 0.75 | 70.32 | 1.19 | 202.02 | 1.21 | 207.07 | 4.23 | 46.64 | 5.97 | 71.09 | 1.11 | 17.67 | 0.13 | 337.95 | 2.86 | 22.24 | 3.44 | 26.54 | 0.52 | 193.26 | 1.66 | 142.49 | 2.74 | 23.71 | 0.33 | 254.2 | 1.41 | 197.29 | 1.39 | 10.54 | 1.21 | 31.11 | 0.74 | 46.88 | 2.6 | 10.84 | 3.01 | 13.46 | 2.98 | 15.08 | 2.38 | 24.03 | 2.52 | 25.2 | 2.22 | 88.49 | 1.58 | 129.4 | 2.1 | 116.22 | 1.71 | 140.63 | 1.34 | 164.93 | 2.62 | 78.51 | 2.54 | 82.68 | 3.06 | 74.35 | 2.89 | 75.54 | 2.59 | 100.52 | 2.13 | 115.73 | 2.04 | 126.11 | 1.77 | 135.01 | 2.02 | 133.53 | 1.34 | 197.33 | 3.21 | 152.49 | 2.82 | 232.67 | 3.26 | 225.23 | 2.14 | 296.1 | 1.49 | 259.54 | 0.37 | 212.58 | 0.42 | 225.66 | 0.38 | 208.84 | 0.53 | 213.86 | 5.36 | 33.53 | 6.35 | 54.6 |  |  | 2.64 | 113.16 | 2.65 | 84.21 | 5.34 | 60.97 | 5.37 | 63.87 | 4.97 | 115.2 |  |  | 3.6 | 84.43 | 3.4 | 75.41 | 6.5 | 82.72 | 7.51 | 67.11 | 0.8 | 884.79 | 0.51 | 861.75 | 0.54 | 788.02 | 0.51 | 188.94 | 0.76 | 368.66 | 0.85 | 354.84 | 5.55 | 3.25 | 4.29 | 17.22 | 5.02 | 27.71 | 3 | 37.37 | 5.61 | 6.34 | 3.6 | 40.53 | 4.74 | 31.21 | 3.7 | 52.63 | 5.59 | 4.37 | 5.12 | 35.42 | 5.58 | 39.8 | 3.86 | 71.8 | 2.24 | 88.05 | 2.93 | 130.68 | 1.75 | 38.33 | 1.78 | 35.61 | 1.58 | 41.48 | 1.06 | 42.04 | 0.49 | 122.92 | 0.44 | 120.04 | 0.32 | 121.13 | 0.93 | 132 | 1.09 | 128.07 | 0.73 | 152.22 | 1.12 | 133.14 | 1.14 | 138.54 | 0.48 | 142.57 | 0.5 | 134.04 | 0.42 | 140.36 | 2.62 | 20.6 | 1.73 | 23.06 | 1.75 | 33.41 | 1.27 | 39.56 | 5.73 | 44.62 | 6.42 | 46.15 | 1.4 | 204.41 | 1.78 | 187.64 | 8.51 | 14.93 | 8 | 24.32 | 9 | 33.18 | 8.1 | 24.19 | 2.69 | 80.79 | 2.3 | 74.97 | 2.1 | 74.36 | 2.9 | 42.27 | 3 | 163.32 | 2.2 | 278.74 | 2.1 | 214.53 | 3.3 | 233.5 | 3 | 23.25 | 4 | 40.21 | 4.3 | 35.37 | 4.2 | 33.74 | 2.2 | 212.18 | 1.9 | 260.24 | 2.1 | 16.49 | 3.2 | 229.73 | 1.5 | 79.92 | 1.4 | 84.35 | 1.5 | 74.74 | 1.6 | 78.27 | 4.7 | 44.36 | 0.6 | 71.94 | 2.8 | 84.01 | 0.4 | 97.39 | 2.9 | 58.43 | 1.6 | 75.27 | 6.2 | 55.92 | 2.7 | 82.81 | 1.1 | 203.46 | 0.8 | 365.56 | 1.4 | 196.62 | 1.5 | 382.88 | 2.4 | 32.16 | 2.4 | 124.17 |  |  | 4 | 118.87 | 2 | 128.65 | 0.6 | 209.94 | 1.5 | 66.68 | 0.2 | 169.27 | 1.1 | 51.51 | 0.65 | 134.44 | 1.95 | 53.53 | 0.95 | 149.9
0.23 | 161.05 | 0.19 | 133.62 | 0.15 | 127.69 | 0.34 | 124.98 | 0.2 | 133.22 | 0.21 | 129.48 | 0.15 | 273.65 | 0.11 | 259.51 | 0.2 | 277.93 | 0.55 | 291.59 | 0.44 | 286.02 | 0.72 | 290.81 | 3.16 | 25.29 | 2.06 | 47.73 | 2.54 | 57.93 | 2.16 | 41.77 | 2.86 | 54.59 | 2.99 | 67.05 | 2.34 | 36.24 | 2.05 | 103.19 | 1.7 | 128.6 | 2.87 | 62.86 | 2.16 | 125.2 | 1.85 | 121.27 | 1.55 | 146.49 | 1.52 | 175.35 | 0.87 | 213.54 | 1.62 | 149.78 | 1.61 | 174.75 | 1.64 | 229.34 | 1.24 | 210.8 | 2.28 | 167.67 | 2.13 | 201.43 | 1.09 | 180.12 | 2.02 | 182.87 | 1.36 | 219.46 | 2.3 | 193.78 | 2.48 | 250.45 | 1.21 | 299.13 | 1.79 | 285.14 | 2.61 | 220.15 | 1.66 | 221.92 | 1.83 | 272.1 | 2.66 | 210.7 | 1.78 | 224.25 | 1.48 | 266.92 | 2.05 | 174.12 | 1.76 | 276.18 | 3.41 | 24.15 | 2.61 | 39.31 | 1.22 | 51.21 | 1.33 | 41.73 | 0.91 | 78.73 | 0.87 | 90 | 2.54 | 129.73 | 2.81 | 114.06 | 2.15 | 218.13 | 2.8 | 14.36 | 1.77 | 27.79 | 2.01 | 98.15 | 0.98 | 152.31 | 2.39 | 32.88 | 0.76 | 71.92 | 1.27 | 204.04 | 1.26 | 207.07 | 4.39 | 46.68 | 6.13 | 71.14 | 1.15 | 17.96 | 0.13 | 331.28 | 2.92 | 22.35 | 3.5 | 25.84 | 0.57 | 189.53 | 1.73 | 141.09 | 2.8 | 23.71 | 0.33 | 248.51 | 1.46 | 197.29 | 1.41 | 9.73 | 1.25 | 31.11 | 0.81 | 47.64 | 2.69 | 10.7 | 3.08 | 12.74 | 3.06 | 14.49 | 2.46 | 23.88 | 2.58 | 24.47 | 2.3 | 84.93 | 1.65 | 130.29 | 2.18 | 115.13 | 1.81 | 139.43 | 1.42 | 162.55 | 2.69 | 78.51 | 2.64 | 83.27 | 3.13 | 74.35 | 2.97 | 72.57 | 2.64 | 96.36 | 2.23 | 113.5 | 2.13 | 120.18 | 1.87 | 136.5 | 2.13 | 128.34 | 1.42 | 193.62 | 3.3 | 146.45 | 2.94 | 229.68 | 3.36 | 222.23 | 2.19 | 299.15 | 1.53 | 247.43 | 0.38 | 216.53 | 0.45 | 230.09 | 0.39 | 202.06 | 0.53 | 216.81 | 5.5 | 34.92 | 6.5 | 53.94 |  |  | 2.73 | 107.89 | 2.73 | 82.89 | 5.43 | 52.26 | 5.56 | 58.06 | 5.12 | 109.8 |  |  | 3.74 | 82.65 | 3.5 | 72.42 | 6.63 | 76.47 | 7.81 | 67.11 | 0.81 | 866.36 | 0.54 | 880.18 | 0.56 | 792.63 | 0.52 | 185.07 | 0.78 | 368.66 | 0.87 | 354.84 | 5.6 | 2.6 | 4.38 | 17.22 | 5.14 | 27.1 | 3.07 | 37.05 | 5.7 | 5.52 | 3.7 | 39.22 | 4.84 | 30.2 | 3.79 | 51.97 | 5.7 | 3.79 | 5.25 | 32.84 | 5.64 | 36.58 | 3.98 | 71.33 | 2.35 | 88.06 | 3.22 | 130.17 | 1.8 | 38.33 | 1.82 | 36.19 | 1.64 | 41.43 | 1.11 | 41.63 | 0.53 | 125.13 | 0.44 | 122.29 | 0.33 | 123.05 | 0.99 | 131.98 | 1.16 | 127.76 | 0.77 | 153.11 | 1.17 | 135.78 | 1.18 | 140.11 | 0.5 | 144.82 | 0.52 | 137.83 | 0.43 | 143.1 | 2.71 | 20.15 | 1.77 | 22.61 | 1.84 | 32.96 | 1.34 | 38.42 | 5.89 | 44.62 | 6.65 | 45.13 | 1.48 | 202.02 | 1.89 | 183.65 | 8.69 | 15.16 | 8.2 | 24.94 | 9.2 | 30.54 | 8.2 | 22.37 | 2.78 | 79.83 | 2.4 | 75.35 | 2.1 | 72.1 | 2.95 | 39.21 | 3.03 | 155.01 | 2.3 | 283.69 | 2.1 | 208.41 | 3.4 | 239.74 | 3.2 | 22.56 | 4.1 | 40.28 | 4.4 | 34.75 | 4.3 | 33.62 | 2.4 | 210.88 | 1.9 | 249.4 | 2.1 | 21.56 | 3.3 | 234.91 | 1.55 | 79.97 | 1.4 | 83.69 | 1.55 | 77.94 | 1.65 | 77.05 | 4.9 | 44.8 | 0.6 | 69.87 | 2.8 | 84.57 | 0.4 | 94.88 | 3 | 56.11 | 1.6 | 74.2 | 6.3 | 56.61 | 2.8 | 80.05 | 1.1 | 196.86 | 0.8 | 356.26 | 1.4 | 185.67 | 1.5 | 363.91 | 2.5 | 24.27 | 2.4 | 115.69 |  |  | 4 | 110.62 | 2.1 | 125.73 | 0.6 | 200.89 | 1.55 | 61.03 | 0.2 | 164.37 | 1.15 | 47.97 | 0.7 | 127.52 |  |  | 1 | 152.49
0.24 | 167.08 | 0.19 | 131.72 | 0.16 | 130.22 | 0.35 | 123.25 | 0.21 | 136.12 | 0.22 | 132.15 | 0.15 | 269.56 | 0.11 | 254.81 | 0.21 | 283.38 | 0.6 | 305.22 | 0.46 | 291.36 | 0.73 | 297.27 | 3.23 | 25 | 2.13 | 47.92 | 2.61 | 57.06 | 2.18 | 39.41 | 2.92 | 53.5 | 3.06 | 66.04 | 2.41 | 36.5 | 2.12 | 102.27 | 1.77 | 127.88 | 2.94 | 62.35 | 2.21 | 127.15 | 1.9 | 119.52 | 1.63 | 141.99 | 1.59 | 171.34 | 0.92 | 214.15 | 1.69 | 151.61 | 1.63 | 169.71 | 1.71 | 228.42 | 1.3 | 207.99 | 2.33 | 165.12 | 2.19 | 199.37 | 1.15 | 181.73 | 2.07 | 176.15 | 1.39 | 213.68 | 2.37 | 192.39 | 2.55 | 248.42 | 1.21 | 293.36 | 1.85 | 286.56 | 2.67 | 218.2 | 1.69 | 230 | 1.89 | 270.25 | 2.67 | 201.96 | 1.82 | 234.5 | 1.55 | 268.77 | 2.11 | 175.97 | 1.76 | 271.56 | 3.49 | 23.54 | 2.7 | 38.51 | 1.27 | 50.35 | 1.35 | 39.46 | 0.96 | 76.97 | 0.9 | 88.66 | 2.61 | 124.86 | 2.86 | 108.02 | 2.23 | 213.88 | 2.86 | 15.65 | 1.85 | 27.66 | 2.04 | 97.22 | 1 | 149.68 | 2.39 | 30.26 | 0.79 | 72.83 | 1.32 | 201.24 | 1.26 | 210.1 | 4.56 | 46.1 | 6.3 | 71.29 | 1.18 | 18.82 | 0.13 | 324.91 | 2.98 | 22.2 | 3.57 | 25.15 | 0.61 | 186.15 | 1.81 | 140.4 | 2.88 | 23.71 | 0.33 | 242.82 | 1.53 | 198.24 | 1.44 | 9.12 | 1.28 | 30.81 | 0.88 | 48.54 | 2.76 | 10.7 | 3.16 | 12.64 | 3.16 | 14.07 | 2.52 | 23.44 | 2.66 | 23.74 | 2.39 | 83.74 | 1.73 | 131.79 | 2.24 | 113.82 | 1.87 | 137.65 | 1.48 | 160.18 | 2.78 | 77.32 | 2.73 | 82.08 | 3.27 | 73.16 | 3.08 | 68.4 | 2.71 | 93.38 | 2.27 | 110.53 | 2.21 | 117.95 | 1.94 | 137.98 | 2.21 | 123.15 | 1.46 | 189.17 | 3.36 | 146.47 | 3.02 | 228.19 | 3.44 | 219.22 | 2.28 | 300.69 | 1.56 | 238.35 | 0.39 | 209.44 | 0.49 | 238.94 | 0.39 | 205.75 | 0.56 | 220.08 | 5.65 | 36.27 | 6.64 | 53.5 |  |  | 2.82 | 103.95 | 2.8 | 77.63 | 5.62 | 47.9 | 5.77 | 53.71 | 5.33 | 104.4 |  |  | 3.85 | 80.86 | 3.62 | 71.23 | 6.83 | 76.47 | 8.08 | 57.75 | 0.83 | 884.79 | 0.55 | 866.36 | 0.58 | 797.24 | 0.53 | 184.33 | 0.8 | 373.27 | 0.89 | 354.84 | 5.67 | 1.95 | 4.48 | 17.55 | 5.24 | 26.42 | 3.15 | 37.05 | 5.78 | 4.9 | 3.77 | 38.9 | 4.97 | 28.08 | 3.9 | 51.65 | 5.77 | 3.12 | 5.35 | 31.85 | 5.65 | 33.61 | 4.12 | 70.44 | 2.42 | 87.16 | 3.36 | 129.15 | 1.87 | 38.1 | 1.86 | 36.64 | 1.7 | 41.42 | 1.13 | 41.23 | 0.55 | 127.03 | 0.47 | 124.62 | 0.34 | 125.09 | 1.05 | 131.45 | 1.23 | 127.42 | 0.8 | 154.01 | 1.23 | 138.1 | 1.24 | 143.08 | 0.52 | 147.24 | 0.54 | 139.62 | 0.45 | 145.27 | 2.79 | 19.48 | 1.85 | 22.39 | 1.98 | 32.97 | 1.39 | 37.51 | 6 | 44.62 | 6.87 | 45.64 | 1.59 | 198.02 | 1.93 | 179.66 | 8.86 | 14.93 | 8.3 | 24.25 | 9.2 | 27.39 | 8.4 | 21.43 | 2.87 | 77.89 | 2.5 | 76.29 | 2.1 | 70.26 | 3 | 36.33 | 3.08 | 147.97 | 2.3 | 225.49 | 2.1 | 202.16 | 3.5 | 246.93 | 3.3 | 22.18 | 4.2 | 39.96 | 4.4 | 35.81 | 4.5 | 33.55 | 2.5 | 206.87 | 2 | 254 | 2.1 | 26.51 | 3.4 | 239.15 | 1.55 | 80.72 | 1.45 | 84.73 | 1.55 | 76.2 | 1.65 | 75.87 | 5 | 44.8 | 0.7 | 71.19 | 3 | 83.32 | 0.4 | 92.43 | 3 | 53.6 | 1.8 | 73.83 | 6.4 | 56.36 | 3 | 77.97 | 1.1 | 190.38 | 0.8 | 348.25 | 1.4 | 176.24 | 1.5 | 355.9 | 2.5 | 15.08 | 2.5 | 104.97 |  |  | 4.1 | 101.79 | 2.15 | 122.38 | 0.6 | 205.08 | 1.55 | 56.03 | 0.2 | 173.46 | 1.15 | 43.45 | 0.7 | 121.34 |  |  | 1.1 | 152.82
0.24 | 163.23 | 0.2 | 136.43 | 0.16 | 134.89 | 0.35 | 120.58 | 0.22 | 138.9 | 0.23 | 135 | 0.16 | 287.72 | 0.11 | 251.16 | 0.22 | 288.63 | 0.62 | 311.91 | 0.48 | 296.98 | 0.75 | 303.2 | 3.3 | 25.09 | 2.2 | 48.38 | 2.68 | 56.49 | 2.22 | 39.91 | 2.98 | 52.05 | 3.14 | 64.35 | 2.48 | 37.32 | 2.16 | 101.57 | 1.84 | 126.66 | 3.01 | 61.44 | 2.29 | 129.39 | 1.97 | 118.2 | 1.69 | 139.59 | 1.66 | 169.69 | 0.98 | 218.6 | 1.75 | 151.5 | 1.68 | 168.13 | 1.78 | 225.89 | 1.34 | 202.66 | 2.38 | 163.92 | 2.26 | 197.63 | 1.2 | 184.2 | 2.13 | 168.12 | 1.4 | 207.63 | 2.44 | 191.4 | 2.61 | 248.42 | 1.22 | 276.05 | 1.9 | 282.32 | 2.73 | 213.49 | 1.75 | 235.47 | 1.96 | 266.78 | 2.71 | 193.57 | 1.88 | 232.35 | 1.62 | 269.14 | 2.19 | 176.59 | 1.79 | 265.88 | 3.58 | 23.3 | 2.78 | 37.98 | 1.33 | 49.38 | 1.39 | 36.93 | 1 | 75.12 | 0.95 | 86.9 | 2.64 | 121.01 | 2.95 | 103.93 | 2.29 | 209.01 | 2.94 | 15.74 | 1.91 | 26.98 | 2.08 | 95.83 | 1.06 | 146.26 | 2.39 | 27.52 | 0.82 | 73.52 | 1.37 | 199.49 | 1.26 | 197.57 | 4.72 | 44.66 | 6.46 | 70.63 | 1.21 | 19.45 | 0.14 | 319.22 | 3.03 | 22.16 | 3.63 | 25.16 | 0.65 | 182.23 | 1.86 | 138.99 | 2.95 | 23.71 | 0.35 | 264.63 | 1.59 | 195.39 | 1.45 | 9.22 | 1.4 | 31.22 | 0.94 | 49.6 | 2.82 | 10.7 | 3.23 | 11.73 | 3.24 | 13.75 | 2.58 | 23.15 | 2.74 | 23 | 2.47 | 83.14 | 1.81 | 133.1 | 2.36 | 110.91 | 1.94 | 134.68 | 1.57 | 157.21 | 2.88 | 77.32 | 2.79 | 80.89 | 3.36 | 72.57 | 3.15 | 66.62 | 2.78 | 91 | 2.33 | 108.31 | 2.29 | 114.24 | 2.04 | 136.5 | 2.27 | 118.69 | 1.53 | 183.98 | 3.48 | 146.51 | 3.09 | 226.69 | 3.55 | 217.74 | 2.33 | 303.74 | 1.62 | 227.76 | 0.39 | 220.5 | 0.5 | 234.22 | 0.39 | 213.13 | 0.57 | 223.45 | 5.8 | 37.64 | 6.79 | 49.79 |  |  | 2.91 | 101.32 | 2.88 | 69.74 | 5.77 | 40.65 | 6.08 | 55.16 | 5.57 | 99 |  |  | 3.97 | 78.48 | 3.73 | 68.25 | 7.07 | 79.6 | 8.39 | 53.06 | 0.84 | 870.97 | 0.58 | 884.79 | 0.6 | 797.24 | 0.54 | 185.81 | 0.83 | 373.27 | 0.92 | 359.45 | 5.73 | 1.62 | 4.56 | 17.87 | 5.35 | 24.54 | 3.22 | 36.72 | 5.85 | 3.92 | 3.86 | 38.9 | 5.1 | 25.35 | 3.96 | 50.99 | 5.86 | 2.27 | 5.44 | 30.95 | 5.69 | 30.44 | 4.22 | 70.45 | 2.5 | 86.26 | 3.4 | 123.05 | 1.95 | 38.1 | 1.91 | 37.03 | 1.74 | 41.36 | 1.18 | 40.49 | 0.6 | 128.82 | 0.5 | 126.68 | 0.36 | 127.75 | 1.13 | 131.45 | 1.3 | 127.01 | 0.86 | 155.06 | 1.29 | 140.26 | 1.28 | 144.65 | 0.53 | 149.56 | 0.56 | 142.78 | 0.46 | 147.69 | 2.85 | 18.81 | 1.91 | 22.39 | 2.05 | 32.29 | 1.44 | 36.37 | 6.23 | 42.56 | 7.06 | 44.62 | 1.71 | 194.03 | 2.04 | 174.87 | 9.04 | 14.16 | 8.4 | 22.81 | 9.3 | 24.32 | 8.6 | 21.74 | 2.95 | 77.17 | 2.6 | 77.09 | 2.2 | 72.9 | 3 | 33.88 | 3.14 | 141.57 | 2.3 | 181.19 | 2.1 | 176.13 | 3.5 | 242.92 | 3.5 | 21.8 | 4.4 | 38.7 | 4.6 | 36.32 | 4.6 | 33.43 | 2.6 | 202.75 | 2 | 256.83 | 2.1 | 31.46 | 3.5 | 245.75 | 1.6 | 81.43 | 1.55 | 83.08 | 1.6 | 79.5 | 1.65 | 74.46 | 5.1 | 44.42 | 0.8 | 73.95 | 3.1 | 82.06 | 0.4 | 90.6 | 3.1 | 51.08 | 1.9 | 71.44 | 6.6 | 56.99 | 3.1 | 76.15 | 1.1 | 184.14 | 0.8 | 338.82 | 1.4 | 165.88 | 1.5 | 374.16 |  |  | 2.5 | 97.19 |  |  | 4.1 | 90.71 | 2.25 | 119.32 | 0.65 | 195.33 | 1.55 | 50.23 | 0.2 | 177.33 | 1.2 | 38.78 | 0.8 | 118.05 |  |  | 1.15 | 149.62
0.24 | 170.59 | 0.21 | 138.97 | 0.16 | 132.12 | 0.35 | 118.42 | 0.23 | 140.94 | 0.24 | 137.99 | 0.16 | 283.86 | 0.12 | 289.51 | 0.23 | 294.33 | 0.65 | 318.47 | 0.5 | 303.49 | 0.75 | 313.77 | 3.37 | 25.49 | 2.26 | 49.2 | 2.75 | 55.66 | 2.24 | 37.99 | 3.04 | 51.64 | 3.21 | 64.17 | 2.55 | 38.08 | 2.22 | 101.01 | 1.9 | 125.19 | 3.06 | 59.1 | 2.35 | 132.64 | 2.03 | 116.64 | 1.75 | 139.87 | 1.72 | 166.67 | 1.05 | 222.78 | 1.8 | 153.61 | 1.72 | 163.44 | 1.85 | 222.62 | 1.4 | 198.01 | 2.4 | 159.76 | 2.33 | 195.9 | 1.26 | 182.73 | 2.19 | 165.36 | 1.48 | 204.17 | 2.5 | 189.78 | 2.68 | 250.1 | 1.26 | 280.68 | 1.93 | 278.9 | 2.79 | 211.34 | 1.78 | 228.87 | 2.01 | 260.53 | 2.77 | 193.62 | 1.91 | 238.13 | 1.69 | 273.04 | 2.25 | 177.24 | 1.81 | 258.45 | 3.66 | 23.27 | 2.86 | 37.18 | 1.41 | 48.46 | 1.44 | 34.62 | 1.03 | 73.02 | 1 | 84.82 | 2.71 | 117.75 | 3.14 | 103.07 | 2.31 | 204.58 | 3.01 | 15.2 | 1.98 | 27.17 | 2.09 | 93.06 | 1.1 | 142.95 | 2.41 | 26.28 | 0.85 | 74.66 | 1.43 | 197.11 | 1.27 | 200 | 4.88 | 44.28 | 6.63 | 69.96 | 1.25 | 20.15 | 0.14 | 313.19 | 3.09 | 21.66 | 3.67 | 25.17 | 0.69 | 179.24 | 1.95 | 139.01 | 3.04 | 22.76 | 0.36 | 270.33 | 1.61 | 191.6 | 1.53 | 9.83 | 1.46 | 31.62 | 1 | 50.35 | 2.9 | 10.7 | 3.31 | 11.44 | 3.31 | 13.99 | 2.66 | 22.71 | 2.86 | 22.12 | 2.55 | 81.95 | 1.88 | 132.34 | 2.42 | 109.32 | 2.03 | 131.12 | 1.65 | 154.24 | 2.96 | 77.32 | 2.87 | 76.73 | 3.51 | 71.97 | 3.26 | 64.83 | 2.83 | 89.81 | 2.36 | 103.86 | 2.39 | 111.28 | 2.1 | 132.05 | 2.35 | 114.24 | 1.59 | 177.3 | 3.56 | 149.56 | 3.2 | 226.73 | 3.67 | 214.75 | 2.4 | 303.76 | 1.69 | 220.21 | 0.39 | 222.85 | 0.54 | 245.83 | 0.4 | 216.08 | 0.6 | 226.28 | 5.94 | 37.62 | 6.93 | 46.07 |  |  | 3.01 | 100 | 2.95 | 61.84 | 5.96 | 33.39 | 6.27 | 56.61 | 5.72 | 100.8 |  |  | 4.07 | 74.89 | 3.85 | 65.86 | 7.31 | 79.6 | 8.72 | 45.26 | 0.86 | 889.4 | 0.59 | 875.58 | 0.61 | 806.45 | 0.55 | 186.05 | 0.84 | 373.27 | 0.95 | 359.45 | 5.81 | 1.62 | 4.69 | 17.55 | 5.45 | 22.49 | 3.33 | 36.72 | 5.9 | 2.94 | 3.93 | 38.24 | 5.2 | 23.15 | 4.06 | 50.01 | 5.93 | 1.95 | 5.5 | 29.63 | 5.72 | 27.31 | 4.32 | 70.19 | 2.57 | 84.91 | 3.46 | 119.49 | 2.02 | 37.86 | 1.98 | 37.68 | 1.79 | 41.43 | 1.24 | 39.77 | 0.64 | 129.64 | 0.54 | 128.8 | 0.38 | 129.26 | 1.21 | 130.92 | 1.36 | 126.66 | 0.9 | 155.17 | 1.36 | 141.71 | 1.32 | 146.61 | 0.55 | 151.43 | 0.59 | 145.86 | 0.48 | 150.43 | 3.02 | 19.03 | 2 | 22.39 | 2.15 | 31.83 | 1.51 | 35.46 | 6.34 | 41.54 | 7.37 | 44.1 | 1.78 | 188.44 | 2.12 | 171.67 | 9.21 | 13.84 | 8.5 | 20.73 | 9.5 | 23.56 | 8.8 | 21.55 | 3.04 | 76.66 | 2.65 | 78.51 | 2.2 | 70.17 | 3.05 | 30.63 | 3.2 | 134.66 | 2.3 | 220.19 | 2.1 | 170 | 3.5 | 239.98 | 3.6 | 20.99 | 4.5 | 38.14 | 4.7 | 36 | 4.8 | 33.05 | 2.7 | 196.98 | 2 | 261.07 | 2.1 | 36.52 | 3.5 | 82 | 1.65 | 81.43 | 1.55 | 83.6 | 1.65 | 81.01 | 1.7 | 73.51 | 5.2 | 44.61 | 0.8 | 71.88 | 3.2 | 79.67 | 0.4 | 88.53 | 3.2 | 48.13 | 1.9 | 69.99 | 6.7 | 57.99 | 3.3 | 75.52 | 1.1 | 164.11 | 0.9 | 331.52 | 1.4 | 155.86 | 1.5 | 346.48 |  |  | 2.5 | 87.65 |  |  | 4.2 | 79.76 | 2.25 | 117.06 | 0.65 | 189.72 | 1.55 | 44.44 | 0.25 | 182.09 | 1.2 | 33.65 | 0.8 | 113.05 |  |  | 1.2 | 145.24
0.25 | 173.1 | 0.21 | 141.86 | 0.16 | 138.9 | 0.35 | 128.78 | 0.23 | 142.9 | 0.24 | 140.87 | 0.16 | 293.17 | 0.13 | 284.03 | 0.24 | 301.76 | 0.68 | 326.68 | 0.52 | 309.01 | 0.77 | 308.79 | 3.44 | 24.89 | 2.34 | 49.42 | 2.82 | 54.92 | 2.28 | 41.06 | 3.1 | 50.86 | 3.28 | 63.08 | 2.62 | 39.74 | 2.29 | 101.23 | 1.97 | 124.48 | 3.1 | 55.3 | 2.4 | 135.39 | 2.1 | 114.94 | 1.83 | 139.2 | 1.78 | 165.11 | 1.12 | 225.37 | 1.86 | 153.29 | 1.77 | 161.97 | 1.91 | 218.7 | 1.43 | 194.47 | 2.42 | 155.73 | 2.4 | 192.9 | 1.31 | 181.73 | 2.23 | 161.84 | 1.54 | 205.52 | 2.57 | 188.05 | 2.74 | 248.34 | 1.3 | 287.61 | 2 | 278.21 | 2.86 | 209.33 | 1.81 | 223.11 | 2.07 | 256.57 | 2.79 | 188.33 | 1.95 | 240.45 | 1.76 | 276.78 | 2.33 | 177.62 | 1.82 | 252.61 | 3.74 | 22.89 | 2.94 | 36.62 | 1.5 | 47.63 | 1.53 | 34.04 | 1.06 | 70.18 | 1.03 | 83.84 | 2.79 | 114.38 | 3.31 | 105.57 | 2.37 | 200.71 | 3.08 | 14.22 | 2.06 | 27.13 | 2.15 | 90.28 | 1.14 | 142.13 | 2.42 | 24.2 | 0.89 | 73.39 | 1.47 | 194.95 | 1.27 | 204.55 | 5.05 | 43.35 | 6.79 | 69.76 | 1.3 | 20.73 | 0.14 | 306.64 | 3.15 | 21.62 | 3.73 | 25.17 | 0.74 | 176.6 | 2.01 | 136.9 | 3.11 | 22.76 | 0.37 | 278.86 | 1.66 | 190.65 | 1.62 | 9.73 | 1.54 | 31.62 | 1.07 | 50.95 | 2.96 | 10.7 | 3.38 | 11.03 | 3.36 | 14.07 | 2.75 | 22.27 | 2.93 | 21.68 | 2.64 | 79.57 | 1.95 | 128.91 | 2.48 | 107.32 | 2.05 | 128.75 | 1.73 | 150.68 | 3.1 | 75.54 | 2.93 | 74.35 | 3.68 | 69.59 | 3.36 | 64.24 | 2.91 | 88.03 | 2.43 | 100.15 | 2.48 | 107.57 | 2.19 | 128.34 | 2.42 | 109.79 | 1.66 | 172.85 | 3.64 | 149.59 | 3.3 | 225.24 | 3.76 | 213.26 | 2.49 | 306.82 | 1.76 | 217.2 | 0.42 | 227.59 | 0.55 | 249.26 | 0.41 | 219.51 | 0.63 | 231.51 | 6.09 | 37.23 | 7.08 | 44.1 |  |  | 3.08 | 94.74 | 3.01 | 55.26 | 6.17 | 29.03 | 6.48 | 50.81 | 5.87 | 93.6 |  |  | 4.18 | 70.7 | 3.98 | 62.88 | 7.54 | 79.6 | 9.06 | 43.7 | 0.86 | 866.36 | 0.61 | 889.4 | 0.62 | 797.24 | 0.56 | 185.81 | 0.86 | 373.27 | 0.97 | 359.45 | 5.89 | 0.97 | 4.78 | 16.9 | 5.55 | 20.26 | 3.46 | 37.05 |  |  | 4.04 | 38.24 | 5.31 | 20.83 | 4.18 | 49.03 |  |  | 5.61 | 26.7 | 5.76 | 24.24 | 4.45 | 69.2 | 2.61 | 83.56 | 3.52 | 116.44 | 2.09 | 37.86 | 2.02 | 38 | 1.85 | 41.43 | 1.27 | 39.42 | 0.68 | 129.84 | 0.55 | 129.86 | 0.39 | 131.45 | 1.28 | 130.92 | 1.43 | 126.22 | 0.94 | 156.02 | 1.42 | 142.54 | 1.38 | 148.31 | 0.57 | 153.43 | 0.6 | 147.52 | 0.5 | 152.93 | 3.1 | 19.48 | 2.06 | 22.16 | 2.29 | 32.52 | 1.6 | 34.78 | 6.53 | 41.54 | 7.48 | 43.08 | 1.86 | 185.25 | 2.19 | 167.68 | 9.39 | 12.75 | 8.7 | 16.65 | 9.7 | 24.19 | 8.9 | 21.05 | 3.13 | 76.97 | 2.75 | 78.6 | 2.2 | 67.25 | 3.15 | 29.31 | 3.33 | 128.85 | 2.3 | 278.74 | 2.1 | 163.87 | 3.5 | 173.53 | 3.8 | 20.8 | 4.7 | 37.76 | 4.8 | 36.69 | 4.9 | 32.3 | 2.8 | 191.44 | 2.1 | 264.37 | 2.1 | 41.47 | 3.5 | 100.26 | 1.7 | 80.86 | 1.65 | 84.12 | 1.65 | 76.86 | 1.7 | 72.52 | 5.4 | 44.3 | 0.9 | 75.46 | 3.2 | 77.28 | 0.5 | 86.39 | 3.3 | 45.43 | 2 | 72.38 | 6.7 | 56.99 | 3.4 | 75.52 | 1.1 | 156.8 | 0.9 | 309.49 | 1.4 | 146.2 | 1.5 | 338.47 |  |  | 2.6 | 80.11 |  |  | 4.3 | 71.86 | 2.35 | 113.52 | 0.65 | 184.82 | 1.55 | 38.69 | 0.25 | 192.08 | 1.2 | 28.32 | 0.85 | 108.34 |  |  | 1.2 | 140.57
0.26 | 175.11 | 0.22 | 144.5 | 0.17 | 136.76 | 0.36 | 126.53 | 0.24 | 145.33 | 0.25 | 142.98 | 0.17 | 301.12 | 0.14 | 307.25 | 0.26 | 307.69 | 0.71 | 335.13 | 0.54 | 314.38 | 0.78 | 318.78 | 3.51 | 24.37 | 2.41 | 49.91 | 2.89 | 54.13 | 2.29 | 42.75 | 3.18 | 49.8 | 3.35 | 61.9 | 2.69 | 41.71 | 2.36 | 101.15 | 2.04 | 122.76 | 3.15 | 52.56 | 2.44 | 137.35 | 2.17 | 113.06 | 1.88 | 139.23 | 1.85 | 163.35 | 1.18 | 225.36 | 1.94 | 150.42 | 1.81 | 156.87 | 1.98 | 214.87 | 1.49 | 191.3 | 2.45 | 151.41 | 2.46 | 190.19 | 1.36 | 180.72 | 2.29 | 159.6 | 1.61 | 204.2 | 2.64 | 187.29 | 2.82 | 246.61 | 1.33 | 276.08 | 2.06 | 276.72 | 2.93 | 205.86 | 1.83 | 218.39 | 2.11 | 251.91 | 2.85 | 190.14 | 2 | 243.11 | 1.8 | 281.58 | 2.39 | 176.5 | 1.86 | 262.49 | 3.82 | 22.04 | 3.03 | 36.22 | 1.57 | 46.83 | 1.61 | 34.27 | 1.09 | 68.25 | 1.05 | 82.5 | 2.92 | 110 | 3.47 | 109.46 | 2.39 | 196.88 | 3.13 | 12.84 | 2.14 | 26.19 | 2.16 | 88.89 | 1.18 | 140.06 | 2.44 | 22.15 | 0.92 | 72.15 | 1.51 | 193.94 | 1.28 | 201.88 | 5.21 | 42.21 | 6.96 | 68.18 | 1.34 | 21.57 | 0.15 | 300.09 | 3.2 | 21.83 | 3.8 | 25.89 | 0.81 | 174.39 | 2.05 | 134.8 | 3.18 | 22.76 | 0.37 | 274.12 | 1.73 | 188.75 | 1.75 | 9.93 | 1.6 | 31.93 | 1.12 | 52.01 | 3.02 | 10.7 | 3.45 | 10.87 | 3.46 | 13.73 | 2.82 | 21.83 | 3.02 | 21.39 | 2.72 | 78.97 | 2.02 | 124.49 | 2.55 | 106.21 | 2.14 | 125.78 | 1.79 | 148.31 | 3.16 | 75.54 | 3 | 71.97 | 3.81 | 69 | 3.45 | 63.64 | 2.98 | 86.25 | 2.49 | 97.92 | 2.55 | 103.12 | 2.28 | 126.11 | 2.48 | 106.82 | 1.72 | 169.14 | 3.71 | 149.61 | 3.39 | 220.72 | 3.85 | 210.26 | 2.54 | 305.32 | 1.83 | 212.68 | 0.43 | 232.96 | 0.57 | 252.95 | 0.42 | 221.98 | 0.65 | 235.25 | 6.23 | 37.57 | 7.22 | 44.1 |  |  | 3.13 | 90.79 | 3.05 | 46.05 | 6.42 | 27.58 | 6.64 | 45 | 6.02 | 84.6 |  |  | 4.28 | 67.71 | 4.1 | 59.89 | 7.68 | 76.47 | 9.33 | 37.46 | 0.88 | 884.79 | 0.62 | 875.58 | 0.64 | 806.45 | 0.56 | 186.55 | 0.89 | 373.27 | 1 | 359.45 |  |  | 4.89 | 16.9 | 5.64 | 17.74 | 3.57 | 37.37 |  |  | 4.11 | 38.57 | 5.41 | 18.79 | 4.28 | 48.38 |  |  | 5.67 | 25.59 | 5.79 | 20.88 | 4.54 | 68.78 | 2.68 | 81.3 | 3.67 | 111.36 | 2.17 | 37.62 | 2.09 | 38.33 | 1.89 | 41.5 | 1.33 | 38.56 | 0.73 | 129.94 | 0.59 | 131.45 | 0.41 | 133.52 | 1.33 | 130.39 | 1.5 | 125.57 | 1.02 | 156.78 | 1.49 | 143.07 | 1.44 | 150.65 | 0.59 | 155.82 | 0.63 | 150.85 | 0.51 | 155.51 | 3.18 | 19.48 | 2.11 | 21.49 | 2.33 | 32.76 | 1.67 | 34.55 | 6.8 | 40.51 | 7.71 | 41.54 | 1.93 | 181.25 | 2.31 | 164.49 | 9.56 | 11.29 | 8.9 | 15.77 | 9.8 | 25.38 | 9.1 | 21.11 | 3.22 | 77.51 | 2.85 | 76.58 | 2.25 | 65.74 | 3.25 | 29.12 | 3.51 | 129.88 | 2.3 | 215.47 | 2.1 | 157.75 | 3.5 | 234.21 | 3.9 | 19.92 | 4.8 | 37.95 | 4.9 | 36.82 | 5.1 | 31.54 | 2.8 | 185.2 | 2.1 | 270.61 | 2.1 | 46.53 | 3.5 | 71.86 | 1.75 | 79.87 | 1.65 | 82.99 | 1.65 | 75.59 | 1.8 | 71.53 | 5.6 | 43.42 | 0.9 | 77.53 | 3.3 | 74.46 | 0.5 | 84.63 | 3.4 | 45.3 | 2.2 | 71.5 | 6.8 | 54.79 | 3.6 | 75.34 | 1.2 | 174.59 | 0.9 | 319.5 | 1.4 | 136.19 | 1.5 | 329.99 |  |  | 2.6 | 68.92 |  |  | 4.4 | 63.97 | 2.4 | 109.94 | 0.65 | 179.54 | 1.6 | 33.88 | 0.25 | 186.33 | 1.2 | 23.33 | 0.85 | 103.39 |  |  | 1.25 | 136.05
0.27 | 177.32 | 0.23 | 147.26 | 0.18 | 140.91 | 0.38 | 132.06 | 0.24 | 148.66 | 0.25 | 145.19 | 0.17 | 298.45 | 0.14 | 302.55 | 0.26 | 313.39 | 0.74 | 343.32 | 0.56 | 319.01 | 0.81 | 324.99 | 3.58 | 24.2 | 2.48 | 49.44 | 2.96 | 53.43 | 2.31 | 44.24 | 3.25 | 50.02 | 3.42 | 61.03 | 2.76 | 43.92 | 2.43 | 101.42 | 2.11 | 120.92 | 3.2 | 49.5 | 2.47 | 135.4 | 2.24 | 111.14 | 1.96 | 136.52 | 1.91 | 163.64 | 1.24 | 221.49 | 1.99 | 148.38 | 1.86 | 155.03 | 2.05 | 211.31 | 1.53 | 185.71 | 2.51 | 146.76 | 2.53 | 186.36 | 1.42 | 177.18 | 2.35 | 155.78 | 1.67 | 200.42 | 2.71 | 186.84 | 2.89 | 244.8 | 1.39 | 272.51 | 2.08 | 270.85 | 2.99 | 201.62 | 1.88 | 212.16 | 2.17 | 250.45 | 2.91 | 190.4 | 2.07 | 238.42 | 1.86 | 281.33 | 2.46 | 176.98 | 1.87 | 254.44 | 3.91 | 21.22 | 3.11 | 35.78 | 1.64 | 46.32 | 1.69 | 34.99 | 1.11 | 66.66 | 1.08 | 80.47 | 2.97 | 105 | 3.64 | 113.01 | 2.44 | 191.91 | 3.2 | 12.47 | 2.21 | 26.25 | 2.21 | 86.11 | 1.28 | 136.05 | 2.47 | 23.12 | 0.94 | 71.23 | 1.55 | 190.91 |  |  | 5.38 | 41.68 | 7.12 | 66.95 | 1.37 | 22.31 | 0.15 | 293.2 | 3.26 | 21.84 | 3.86 | 25.19 | 0.86 | 170.24 | 2.09 | 132.69 | 3.24 | 23.71 | 0.38 | 285.5 | 1.77 | 185.91 | 1.82 | 9.53 | 1.64 | 32.33 | 1.24 | 52.46 | 3.1 | 10.55 | 3.53 | 10.45 | 3.58 | 13.4 | 2.88 | 21.39 | 3.11 | 20.81 | 2.8 | 78.37 | 2.08 | 119.39 | 2.65 | 103.71 | 2.19 | 122.82 | 1.87 | 147.12 | 3.25 | 74.94 | 3.11 | 71.38 | 3.93 | 68.4 | 3.56 | 63.64 | 3.02 | 85.06 | 2.55 | 92.73 | 2.61 | 98.66 | 2.36 | 123.89 | 2.57 | 105.34 | 1.77 | 164.69 | 3.78 | 149.63 | 3.45 | 219.23 | 3.94 | 210.29 | 2.62 | 297.76 | 1.92 | 208.16 | 0.47 | 237.7 | 0.6 | 256.64 | 0.43 | 224.87 | 0.68 | 238.94 | 6.38 | 36.24 | 7.37 | 43.23 |  |  | 3.22 | 82.89 | 3.13 | 40.79 | 6.67 | 30.48 |  |  | 6.17 | 81 |  |  | 4.4 | 67.13 | 4.21 | 56.31 | 7.78 | 67.11 | 9.63 | 32.77 | 0.89 | 870.97 | 0.64 | 880.18 | 0.65 | 797.24 | 0.57 | 188.94 | 0.91 | 373.27 | 1.01 | 359.45 |  |  | 4.91 | 16.9 | 5.7 | 15.23 | 3.62 | 37.37 |  |  | 4.21 | 38.9 | 5.53 | 16.11 | 4.36 | 48.38 |  |  | 5.74 | 23.72 | 5.84 | 17.49 | 4.67 | 68.66 | 2.79 | 79.95 | 3.81 | 108.31 | 2.23 | 37.86 | 2.15 | 38.93 | 1.92 | 41.5 | 1.37 | 38.12 | 0.77 | 130.36 | 0.64 | 133.04 | 0.44 | 135.41 | 1.39 | 129.86 | 1.56 | 125.09 | 1.08 | 157.43 | 1.56 | 143.21 | 1.51 | 151.62 | 0.61 | 158.06 | 0.67 | 155.06 | 0.53 | 158.05 | 3.27 | 19.25 | 2.19 | 21.04 | 2.45 | 32.08 | 1.75 | 34.33 | 7.06 | 39.49 | 8.01 | 39.49 | 1.97 | 176.46 | 2.38 | 162.09 | 9.74 | 7.79 | 9 | 15.46 | 9.9 | 23.5 | 9.3 | 21.74 | 3.3 | 76.9 | 2.9 | 75.59 | 2.3 | 69.08 | 3.3 | 28.93 | 3.68 | 134.06 | 2.3 | 210.53 | 2.1 | 151.5 | 3.5 | 228.08 | 4.1 | 18.85 | 4.9 | 37.51 | 4.9 | 35.81 | 5.2 | 31.35 | 2.9 | 178.48 | 2.2 | 275.32 | 2.1 | 51.48 | 3.5 | 118.99 | 1.85 | 79.83 | 1.75 | 81.95 | 1.7 | 79.45 | 1.85 | 70.83 | 5.7 | 42.66 | 1.1 | 76.09 | 3.4 | 72.63 | 0.5 | 83.25 | 3.6 | 47.56 | 2.3 | 71.63 | 6.9 | 52.78 | 3.7 | 74.2 | 1.2 | 146.44 | 0.9 | 300.18 | 1.4 | 125.82 | 1.5 | 320.68 |  |  | 2.6 | 57.61 |  |  | 4.4 | 53.6 | 2.45 | 108.53 | 0.7 | 174.74 | 1.6 | 28.51 | 0.25 | 197.59 | 1.25 | 17.81 | 0.9 | 98.54 |  |  | 1.25 | 131
0.28 | 179.55 | 0.24 | 150.62 | 0.18 | 145.58 | 0.38 | 130.16 | 0.25 | 151.75 | 0.27 | 147.95 | 0.17 | 306.53 | 0.14 | 297.86 | 0.28 | 318.99 | 0.77 | 350.56 | 0.58 | 323.42 | 0.82 | 331.58 | 3.65 | 23.73 | 2.55 | 48.51 | 3.03 | 52.47 | 2.35 | 41.57 | 3.31 | 50.1 | 3.49 | 59.67 | 2.83 | 45.94 | 2.5 | 101.47 | 2.16 | 118.99 | 3.22 | 48.38 | 2.53 | 133.3 | 2.31 | 109.37 | 2.02 | 133.35 | 1.98 | 164.5 | 1.28 | 218.81 | 2.04 | 145.34 | 1.94 | 151.68 | 2.11 | 208.79 | 1.58 | 180.06 | 2.59 | 143.27 | 2.6 | 182.62 | 1.46 | 172.36 | 2.41 | 157.76 | 1.73 | 198 | 2.78 | 186.08 | 2.96 | 242.24 | 1.42 | 265.68 | 2.15 | 269.33 | 3.04 | 197.36 | 1.94 | 214.01 | 2.24 | 249.42 | 2.95 | 185.29 | 2.13 | 235.88 | 1.93 | 280.78 | 2.52 | 174.4 | 1.88 | 246.02 | 3.99 | 20.66 | 3.19 | 35.68 | 1.7 | 46.22 | 1.77 | 35.46 | 1.11 | 65.3 | 1.1 | 78.32 | 2.97 | 108.13 | 3.8 | 113.41 | 2.48 | 186.57 | 3.28 | 12.38 | 2.29 | 26.63 | 2.26 | 86.57 | 1.37 | 133.14 | 2.55 | 24.12 | 0.98 | 71.29 | 1.58 | 186.92 |  |  | 5.54 | 40.8 | 7.28 | 64.86 | 1.4 | 23.04 | 0.16 | 287.68 | 3.32 | 21.64 | 3.95 | 25.91 | 0.91 | 167.33 | 2.15 | 129.88 | 3.29 | 24.66 | 0.38 | 281.71 | 1.8 | 183.06 | 1.91 | 9.93 | 1.72 | 32.64 | 1.31 | 52.61 | 3.18 | 10.4 | 3.61 | 10.03 | 3.66 | 12.94 | 2.95 | 21.1 | 3.22 | 19.93 | 2.89 | 79.54 | 2.14 | 116.31 | 2.75 | 101.45 | 2.27 | 120.44 | 1.92 | 145.33 | 3.4 | 74.35 | 3.19 | 70.78 | 4.06 | 68.4 | 3.64 | 63.05 | 3.08 | 82.68 | 2.6 | 87.54 | 2.69 | 92.73 | 2.43 | 122.4 | 2.68 | 104.6 | 1.84 | 159.5 | 3.87 | 143.6 | 3.56 | 216.23 | 4.05 | 207.29 | 2.68 | 288.69 | 1.98 | 200.6 | 0.48 | 242.02 | 0.63 | 261.06 | 0.44 | 227.14 | 0.7 | 241.91 | 6.52 | 36.14 | 7.47 | 43.23 |  |  | 3.32 | 78.95 | 3.24 | 35.53 | 6.88 | 23.23 | [6 empty] | 4.48 | 65.94 | 4.26 | 52.11 | 8.05 | 71.79 | 9.94 | 26.53 | 0.9 | 880.18 | 0.67 | 898.62 | 0.67 | 806.45 | 0.59 | 188.94 | 0.93 | 377.88 | 1.03 | 364.06 |  |  | 5.04 | 16.25 | 5.75 | 12.53 | 3.66 | 36.4 |  |  | 4.32 | 38.9 | 5.64 | 13.58 | 4.46 | 48.05 |  |  | 5.77 | 22.75 | 5.88 | 14.93 | 4.77 | 69.1 | 2.86 | 77.69 | 3.98 | 105.25 | 2.29 | 37.86 | 2.2 | 39.23 | 1.95 | 41.67 | 1.43 | 37.62 | 0.81 | 130.83 | 0.69 | 134.12 | 0.48 | 137.03 | 1.45 | 128.93 | 1.63 | 124.58 | 1.15 | 157.7 | 1.62 | 143.39 | 1.55 | 152.14 | 0.64 | 160.75 | 0.69 | 156.59 | 0.55 | 160.34 | 3.33 | 19.03 | 2.28 | 20.82 | 2.67 | 31.86 | 1.86 | 34.33 | 7.1 | 39.49 | 8.2 | 37.95 | 2.08 | 174.87 | 2.5 | 158.9 | 9.88 | 6.22 | 9.2 | 13.45 | 10 | 20.04 | 9.4 | 23.25 | 3.39 | 75.77 | 3 | 74.22 | 2.35 | 66.68 | 3.4 | 27.8 | 3.86 | 135.94 | 2.3 | 273.67 | 2.1 | 145.38 | 3.5 | 221.95 | 4.2 | 18.72 | 5 | 37.32 | 5 | 36.38 | 5.4 | 31.1 | 2.9 | 171.65 | 2.3 | 281.92 | 2.1 | 56.43 | 3.5 | 125.94 | 1.95 | 79.69 | 1.8 | 80.49 | 1.7 | 77.14 | 1.95 | 69.51 | 5.9 | 41.66 | 1.1 | 73.7 | 3.5 | 69.74 | 0.5 | 81.43 | 3.7 | 49.89 | 2.5 | 72.7 | 7 | 50.71 | 3.9 | 74.64 | 1.2 | 137.6 | 0.9 | 289.34 | 1.4 | 115.69 | 1.5 | 312.67 |  |  | 2.7 | 49.48 |  |  | 4.5 | 44.06 | 2.5 | 104 | 0.7 | 169.13 | 1.6 | 23.33 | 0.3 | 190.66 | 1.25 | 13.19 | 0.9 | 94.44 |  |  | 1.3 | 126.76
0.29 | 182.03 | 0.24 | 153.3 | 0.18 | 143.91 | 0.38 | 134.65 | 0.26 | 154.26 | 0.27 | 151.4 | 0.18 | 314.52 | 0.14 | 293.16 | 0.29 | 323.92 | 0.8 | 357.99 | 0.61 | 328.11 | 0.85 | 339.66 | 3.72 | 22.95 | 2.61 | 48.36 | 3.1 | 51.21 | 2.39 | 40.09 | 3.38 | 50.05 | 3.56 | 58.22 | 2.9 | 46.12 | 2.57 | 100.65 | 2.22 | 117.51 | 3.25 | 46.12 | 2.56 | 130.52 | 2.35 | 107.85 | 2.1 | 129.25 | 2.05 | 165.36 | 1.33 | 214.39 | 2.1 | 145.22 | 2 | 148.51 | 2.18 | 206.82 | 1.64 | 174.65 | 2.65 | 141.53 | 2.65 | 180.66 | 1.51 | 171.8 | 2.48 | 156.23 | 1.76 | 194.25 | 2.85 | 184.99 | 3.02 | 240.47 | 1.43 | 258.79 | 2.21 | 266.4 | 3.11 | 194.93 | 1.98 | 220.84 | 2.31 | 248.97 | 3.01 | 185.13 | 2.19 | 232.43 | 1.97 | 283.45 | 2.58 | 171.17 | 1.9 | 238.74 | 4.07 | 20.08 | 3.28 | 35.68 | 1.79 | 46.22 | 1.86 | 35.75 | 1.13 | 64.25 | 1.13 | 76.07 | 3.06 | 100.48 | 3.92 | 108.58 | 2.5 | 181.27 | 3.36 | 12 | 2.37 | 26.74 | 2.36 | 88.89 | 1.45 | 130.74 | 2.64 | 23.62 | 1.03 | 71.92 | 1.63 | 184.34 |  |  | 5.71 | 40.89 |  |  | 1.45 | 23.6 | 0.16 | 281.91 | 3.38 | 21.34 | 4.01 | 25.92 | 0.97 | 164.88 | 2.17 | 127.77 | 3.34 | 24.66 | 0.39 | 290.24 | 1.86 | 183.06 | 1.94 | 10.74 | 1.81 | 32.84 | 1.44 | 53.22 | 3.26 | 10.26 | 3.68 | 10.07 | 3.72 | 13.11 | 3.02 | 20.95 | 3.31 | 19.19 | 2.94 | 81.31 | 2.2 | 111.94 | 2.86 | 99.54 | 2.35 | 118.06 | 1.99 | 142.37 | 3.48 | 74.35 | 3.26 | 71.38 | 4.23 | 66.02 | 3.75 | 60.67 | 3.15 | 78.51 | 2.65 | 81.6 | 2.75 | 89.02 | 2.5 | 117.95 | 2.75 | 104.6 | 1.92 | 156.53 | 3.95 | 139.08 | 3.64 | 216.26 | 4.14 | 201.25 | 2.75 | 282.65 | 2.02 | 186.98 | 0.5 | 247.1 | 0.7 | 264.01 | 0.46 | 230.25 | 0.76 | 246.23 | 6.67 | 35.39 |  |  |  |  | 3.39 | 80.26 | 3.32 | 34.21 | 7.04 | 13.06 | [6 empty] | 4.63 | 64.16 | 4.34 | 49.12 | 8.22 | 78.03 | 10.24 | 21.85 | 0.93 | 880.18 | 0.68 | 880.18 | 0.68 | 797.24 | 0.6 | 188.94 | 0.94 | 377.88 | 1.05 | 364.06 |  |  | 5.18 | 15.92 | 5.79 | 9.54 | 3.77 | 36.07 |  |  | 4.4 | 38.9 | 5.74 | 11.71 | 4.57 | 47.07 |  |  | 5.79 | 21.12 | 5.88 | 12.09 | 4.87 | 68.49 | 2.93 | 74.98 | 4.16 | 104.24 | 2.37 | 37.86 | 2.26 | 39.58 | 2.02 | 41.54 | 1.49 | 37.13 | 0.86 | 131.09 | 0.74 | 134.7 | 0.51 | 137.48 | 1.52 | 127.99 | 1.7 | 123.93 | 1.23 | 158.3 | 1.69 | 143.57 | 1.61 | 152.18 | 0.67 | 163.33 | 0.71 | 159.42 | 0.57 | 162.58 | 3.42 | 18.58 | 2.33 | 20.6 | 2.78 | 31.86 | 1.98 | 34.34 | 7.41 | 38.97 | 8.43 | 37.44 | 2.2 | 169.28 | 2.57 | 154.9 | 9.97 | 2.87 | 9.4 | 11.62 | 10 | 16.78 | 9.5 | 24.76 | 3.48 | 74.78 | 3.05 | 72.48 | 2.4 | 70.26 | 3.45 | 27.28 | 4.04 | 137.22 | 2.3 | 267.66 | 2.1 | 139.25 | 3.5 | 215.83 | 4.4 | 18.66 | 5.2 | 37.26 | 5 | 35.19 | 5.5 | 30.91 | 2.9 | 166.47 | 2.3 | 240.92 | 2.1 | 61.5 | 3.5 | 88.24 | 2.05 | 79.22 | 1.85 | 78.13 | 1.7 | 75.26 | 2 | 70.69 | 6 | 41.91 | 1.1 | 71.25 | 3.5 | 68.68 | 0.5 | 79.8 | 3.8 | 51.71 | 2.6 | 71.19 | 7.2 | 48.88 | 4 | 76.28 | 1.2 | 127.71 | 0.9 | 280.5 | 1.4 | 105.32 | 1.5 | 304.66 |  |  | 2.7 | 39.23 |  |  | 4.6 | 36.52 | 2.55 | 99.05 | 0.7 | 164.13 | 1.65 | 18.19 | 0.3 | 184.16 |  |  | 0.9 | 90.01 |  |  | 1.35 | 122.24
0.31 | 184.32 | 0.26 | 155.33 | 0.2 | 147.65 | 0.38 | 139.14 | 0.27 | 156.37 | 0.29 | 153.76 | 0.18 | 312.08 | 0.15 | 313.97 | 0.3 | 328.94 | 0.83 | 365.36 | 0.64 | 332.83 | 0.88 | 347.49 | 3.78 | 22.35 | 2.66 | 46.39 | 3.17 | 50.12 | 2.42 | 42.19 | 3.43 | 47.65 | 3.63 | 56.84 | 2.97 | 45.94 | 2.64 | 99 | 2.27 | 115.85 | 3.26 | 44.44 | 2.62 | 128.95 | 2.41 | 106.6 | 2.15 | 127.33 | 2.11 | 165.37 | 1.37 | 212.43 | 2.14 | 142.81 | 2.07 | 145.34 | 2.25 | 204.66 | 1.7 | 170.62 | 2.72 | 138.18 | 2.72 | 178.05 | 1.54 | 168.72 | 2.55 | 155.35 | 1.82 | 193.75 | 2.92 | 183.8 | 3.09 | 237.23 | 1.5 | 251.88 | 2.26 | 260.25 | 3.18 | 192.59 | 2.03 | 225.47 | 2.38 | 248.96 | 3.07 | 186.19 | 2.26 | 228.98 | 2.01 | 285.74 | 2.62 | 169.25 | 1.95 | 230.3 | 4.15 | 19.78 | 3.36 | 35.67 | 1.87 | 46.24 | 1.94 | 35.72 | 1.17 | 63 | 1.13 | 74.62 | 3.16 | 96.88 | 4.05 | 103.49 | 2.57 | 177.8 | 3.43 | 11.83 | 2.44 | 26.63 | 2.39 | 89.81 | 1.48 | 128.39 | 2.72 | 23.48 | 1.07 | 71.81 | 1.66 | 182.96 |  |  | 5.87 | 39.9 |  |  | 1.5 | 23.88 | 0.16 | 275.62 | 3.43 | 21.35 | 4.09 | 25.93 | 1.03 | 162.86 | 2.23 | 124.26 | 3.4 | 24.66 | 0.4 | 294.99 | 1.93 | 184.01 | 1.95 | 11.25 | 1.87 | 32.84 | 1.53 | 53.82 | 3.34 | 10.11 | 3.76 | 9.92 | 3.82 | 12.55 | 3.09 | 20.95 | 3.37 | 18.75 | 3 | 81.3 | 2.27 | 108.91 | 2.93 | 97.84 | 2.43 | 115.69 | 2.04 | 138.81 | 3.59 | 73.16 | 3.36 | 71.97 | 4.38 | 64.24 | 3.83 | 59.48 | 3.26 | 74.35 | 2.72 | 75.67 | 2.81 | 85.31 | 2.52 | 112.76 | 2.85 | 106.08 | 1.99 | 151.34 | 4.02 | 133.04 | 3.72 | 214.76 | 4.2 | 195.21 | 2.84 | 278.13 | 2.09 | 173.36 | 0.54 | 252.42 | 0.75 | 265.49 | 0.47 | 232.96 | 0.83 | 249.66 | 6.81 | 35.15 |  |  |  |  | 3.51 | 78.95 | 3.45 | 30.26 | 7.19 | 8.71 | [6 empty] | 4.74 | 62.37 | 4.43 | 46.13 | 8.49 | 82.72 | 10.51 | 20.29 | 0.97 | 880.18 | 0.7 | 880.18 | 0.7 | 811.06 | 0.62 | 185.67 | 0.95 | 377.88 | 1.08 | 368.66 |  |  | 5.32 | 15.92 | 5.84 | 6.66 | 3.91 | 35.42 |  |  | 4.48 | 38.24 | 5.83 | 8.42 | 4.63 | 46.42 |  |  | 5.82 | 19.31 | 5.92 | 9.07 | 4.96 | 68.04 | 3.01 | 74.99 | 4.34 | 102.2 | 2.43 | 37.62 | 2.32 | 40 | 2.06 | 41.64 | 1.53 | 36.8 | 0.9 | 130.9 | 0.8 | 135.33 | 0.55 | 138.34 | 1.56 | 127.66 | 1.76 | 123.14 | 1.3 | 157.53 | 1.76 | 143.71 | 1.67 | 152.73 | 0.7 | 165.41 | 0.75 | 162.75 | 0.59 | 165.08 | 3.48 | 18.13 | 2.38 | 20.6 | 2.85 | 31.87 | 2.03 | 33.88 | 7.59 | 37.95 | 8.66 | 37.44 | 2.23 | 166.88 | 2.69 | 151.71 | 10.02 | 0.33 | 9.5 | 11.18 | 10 | 13.51 | 9.6 | 17.03 | 3.57 | 74.31 | 3.1 | 70.5 | 2.4 | 65.08 | 3.5 | 24.36 | 4.21 | 140.29 | 2.3 | 261.54 | 2.1 | 133.12 | 3.5 | 209.7 | 4.6 | 18.35 | 5.3 | 36.95 | 5.2 | 36.07 | 5.6 | 31.29 | 3 | 159.16 | 2.3 | 262.72 | 2.1 | 66.44 | 3.5 | 137.13 | 2.15 | 78.79 | 1.95 | 77.9 | 1.75 | 73.14 | 2 | 70.03 | 6.2 | 42.54 | 1.2 | 69.37 | 3.6 | 67.73 | 0.6 | 77.09 | 3.8 | 53.78 | 2.8 | 71.31 | 7.3 | 46.43 | 4.2 | 76.34 | 1.3 | 118.75 | 1 | 269.08 | 1.4 | 95.66 | 1.5 | 296.76 |  |  | 2.8 | 28.75 |  |  | 4.7 | 27.45 | 2.6 | 94.48 | 0.75 | 158.48 | 1.65 | 12.11 | 0.3 | 178.27 |  |  | 0.9 | 85.91 |  |  | 1.35 | 117.57
0.31 | 187.26 | 0.26 | 157.79 | 0.2 | 152.25 | 0.39 | 137.41 | 0.28 | 159.35 | 0.29 | 156.61 | 0.18 | 319.88 | 0.17 | 320.29 | 0.31 | 333.2 | 0.85 | 372.63 | 0.69 | 335.54 | 0.92 | 355.92 | 3.85 | 22.71 | 2.72 | 45.75 | 3.24 | 48.98 | 2.48 | 43.5 | 3.5 | 45.97 | 3.69 | 54.78 | 3.04 | 44.47 | 2.67 | 96.01 | 2.33 | 114.98 | 3.29 | 41.63 | 2.65 | 125.68 | 2.48 | 104.5 | 2.2 | 122.98 | 2.16 | 163.88 | 1.43 | 210.88 | 2.19 | 140.57 | 2.14 | 143.3 | 2.32 | 202.24 | 1.75 | 165.31 | 2.79 | 133.7 | 2.78 | 172.72 | 1.59 | 169.98 | 2.62 | 153.59 | 1.9 | 193.58 | 2.98 | 182.07 | 3.14 | 233.08 | 1.5 | 268.04 | 2.31 | 259.31 | 3.25 | 191.42 | 2.08 | 225.48 | 2.44 | 249.73 | 3.12 | 182.07 | 2.27 | 223.65 | 2.05 | 288.03 | 2.65 | 162.94 | 1.96 | 219.59 | 4.24 | 19.64 | 3.44 | 35.67 | 1.95 | 46.53 | 2.02 | 34.91 | 1.2 | 60.81 | 1.15 | 73.25 | 3.2 | 94.6 | 4.16 | 97.93 | 2.6 | 174.38 | 3.51 | 11.55 | 2.52 | 26.57 | 2.46 | 89.81 | 1.56 | 126.33 | 2.81 | 23.62 | 1.13 | 71.23 | 1.72 | 179.8 |  |  | 6.03 | 38.71 |  |  | 1.56 | 23.91 | 0.16 | 269.76 | 3.49 | 21.11 | 4.14 | 25.23 | 1.09 | 160.98 | 2.27 | 120.04 | 3.45 | 24.66 | 0.42 | 303.52 | 1.99 | 184.01 | 1.99 | 12.06 | 1.94 | 32.53 | 1.6 | 54.12 | 3.42 | 10.11 | 3.83 | 9.93 | 3.89 | 11.87 | 3.16 | 21.25 | 3.45 | 18.02 | 3.06 | 80.7 | 2.35 | 107.21 | 3 | 97.07 | 2.53 | 112.72 | 2.1 | 135.25 | 3.71 | 71.97 | 3.43 | 71.97 | 4.51 | 63.64 | 3.93 | 57.7 | 3.33 | 71.38 | 2.8 | 74.18 | 2.9 | 83.09 | 2.6 | 109.05 | 2.93 | 106.82 | 2.06 | 146.88 | 4.11 | 128.52 | 3.81 | 213.28 | 4.26 | 190.68 | 2.91 | 272.09 | 2.13 | 162.77 | 0.57 | 256.87 | 0.83 | 267.7 | 0.49 | 237.46 | 0.96 | 250.74 | 6.96 | 35.93 |  |  |  |  | 3.64 | 75 | 3.57 | 28.95 | 7.35 | 2.9 | [6 empty] | 4.84 | 59.98 | 4.51 | 44.94 | 8.59 | 87.4 | 10.81 | 15.61 | 0.99 | 880.18 | 0.71 | 884.79 | 0.71 | 801.84 | 0.63 | 184.33 | 0.97 | 382.49 | 1.1 | 364.06 |  |  | 5.43 | 15.6 | 5.89 | 3.63 | 4.03 | 34.77 |  |  | 4.58 | 38.24 | 5.9 | 6.47 | 4.76 | 45.44 |  |  | 5.83 | 16.25 | 5.96 | 5.19 | 5.1 | 66.93 | 3.12 | 74.09 | 4.41 | 99.15 | 2.49 | 37.62 | 2.35 | 40.12 | 2.11 | 41.71 | 1.55 | 36.61 | 0.94 | 131.44 | 0.85 | 135.66 | 0.6 | 139.15 | 1.59 | 127.21 | 1.83 | 122.28 | 1.33 | 157.43 | 1.82 | 143.92 | 1.71 | 152.77 | 0.73 | 167.35 | 0.77 | 164.91 | 0.61 | 167.58 | 3.55 | 17.46 | 2.44 | 20.6 | 2.97 | 31.64 | 2.1 | 33.2 | 7.86 | 37.44 | 8.85 | 37.95 | 2.31 | 162.89 | 2.8 | 149.32 |  |  | 9.7 | 13.95 | 10 | 2.26 | 9.6 | 23.25 | 3.66 | 73.52 | 3.15 | 69.08 | 2.45 | 67.86 | 3.55 | 22.1 | 4.32 | 135.59 | 2.3 | 255.41 | 2.1 | 127 | 3.5 | 203.58 | 4.7 | 17.84 | 5.4 | 35.81 | 5.2 | 34.81 | 5.7 | 31.54 | 3 | 152.68 | 2.3 | 2.24 | 2.1 | 71.39 | 3.5 | 190.85 | 2.2 | 78.65 | 2 | 77.05 | 1.8 | 77.8 | 2.1 | 69.88 | 6.3 | 42.29 | 1.3 | 66.54 | 3.7 | 67.8 | 0.6 | 77.72 | 3.9 | 56.49 | 2.9 | 68.8 | 7.5 | 43.92 | 4.3 | 75.9 | 1.3 | 108.74 | 1 | 251.29 | 1.4 | 85.65 | 1.5 | 287.69 |  |  | 2.9 | 18.26 |  |  | 4.8 | 19.67 | 2.65 | 91.09 | 0.8 | 153.15 | 1.7 | 7.07 | 0.35 | 172.66 |  |  | 0.95 | 81.81 |  |  | 1.4 | 112.86
0.33 | 190.58 | 0.28 | 159.62 | 0.21 | 150.82 | 0.4 | 143.28 | 0.29 | 161.49 | 0.31 | 159.89 | 0.19 | 328.15 | 0.17 | 326.61 | 0.33 | 338.48 | 0.89 | 380.3 | 0.74 | 337.83 | 0.94 | 364.02 | 3.92 | 23.67 | 2.79 | 45.48 | 3.31 | 47.85 | 2.48 | 40.66 | 3.51 | 44.76 | 3.76 | 53.54 | 3.11 | 43.12 | 2.71 | 92.37 | 2.4 | 112.88 | 3.3 | 40.01 | 2.71 | 122.84 | 2.53 | 102.28 | 2.25 | 121.03 | 2.23 | 162.75 | 1.5 | 209 | 2.22 | 133.53 | 2.21 | 140.48 | 2.38 | 200.07 | 1.8 | 161.49 | 2.85 | 128.76 | 2.84 | 170.04 | 1.61 | 165.03 | 2.68 | 151.08 | 1.95 | 196.97 | 3.05 | 180.13 | 3.21 | 231.91 | 1.51 | 261.12 | 2.37 | 255.57 | 3.32 | 192.28 | 2.11 | 219.6 | 2.52 | 252.3 | 3.18 | 183.48 | 2.33 | 218.26 | 2.1 | 290.32 | 2.7 | 157.28 | 2.02 | 220.84 | 4.32 | 19.27 | 3.52 | 35.67 | 2.03 | 47.31 | 2.05 | 33.22 | 1.24 | 58.87 | 1.18 | 70.91 | 3.29 | 90.63 | 4.24 | 94.25 | 2.66 | 169.04 | 3.58 | 11.32 | 2.6 | 26.47 | 2.56 | 91.2 | 1.65 | 125.67 | 2.9 | 21.85 | 1.15 | 70.53 | 1.74 | 177.99 |  |  | 6.2 | 36.85 |  |  | 1.61 | 23.89 | 0.17 | 262.35 | 3.55 | 20.71 | 4.21 | 25.24 | 1.14 | 159.26 | 2.31 | 116.52 | 3.52 | 23.71 | 0.42 | 298.78 | 2.04 | 183.06 | 2.04 | 12.67 | 1.95 | 32.03 | 1.69 | 54.72 | 3.5 | 10.11 | 3.9 | 9.66 | 3.97 | 11.15 | 3.26 | 21.39 | 3.57 | 17.44 | 3.17 | 80.69 | 2.41 | 106.51 | 3.08 | 95.37 | 2.64 | 110.93 | 2.15 | 130.51 | 3.8 | 70.78 | 3.51 | 71.38 | 4.66 | 63.64 | 4 | 55.91 | 3.39 | 68.4 | 2.88 | 70.47 | 2.97 | 80.12 | 2.66 | 106.08 | 3 | 108.31 | 2.13 | 141.69 | 4.18 | 124 | 3.87 | 211.78 | 4.35 | 186.17 | 2.96 | 263.02 | 2.17 | 147.63 | 0.62 | 261.03 | 0.89 | 265.47 | 0.5 | 239.68 | 1.02 | 249.26 | 7.08 | 33.06 |  |  |  |  | 3.73 | 71.05 | 3.67 | 28.95 | [8 empty] | 4.99 | 57 | 4.61 | 43.15 | 8.83 | 87.4 | 10.98 | 7.8 | 1.01 | 880.18 | 0.73 | 889.4 | 0.73 | 811.06 | 0.64 | 184.33 | 0.99 | 382.49 | 1.13 | 364.06 |  |  | 5.48 | 14.95 | 5.95 | 0.79 | 4.13 | 34.45 |  |  | 4.63 | 38.24 | 5.96 | 3.99 | 4.84 | 45.44 |  |  | 5.84 | 12.88 | 5.97 | 2.11 | 5.2 | 65.12 | 3.17 | 73.65 | 4.59 | 97.12 | 2.54 | 37.86 | 2.39 | 40.39 | 2.14 | 41.76 | 1.62 | 36.25 | 0.99 | 131.45 | 0.91 | 136.22 | 0.64 | 139.81 | 1.65 | 126.24 | 1.9 | 121.53 | 1.38 | 157.02 | 1.89 | 144.03 | 1.76 | 152.69 | 0.77 | 168.63 | 0.82 | 168.39 | 0.64 | 170.02 | 3.61 | 17.01 | 2.51 | 20.37 | 3.02 | 30.96 | 2.19 | 32.75 | 8.13 | 36.92 | 9.08 | 37.95 | 2.35 | 158.9 | 2.87 | 146.12 |  |  | 9.8 | 14.77 | 10 | 9.3 | 9.6 | 20.48 | 3.7 | 70.96 | 3.2 | 68.85 | 2.5 | 63.99 | 3.6 | 19.42 | 4.42 | 129.88 | 2.3 | 249.29 | 2.1 | 114.75 | 3.5 | 197.45 | 4.9 | 18.1 | 5.5 | 34.56 | 5.3 | 34.31 | 5.9 | 31.67 | 3.1 | 146.44 | 2.3 | 26.15 | 2.1 | 219.48 | 3.5 | 144.2 | 2.3 | 78.7 | 2.1 | 75.87 | 1.8 | 73.98 | 2.15 | 68.33 | 6.5 | 42.91 | 1.4 | 65.28 | 3.9 | 68.11 | 0.7 | 79.86 | 3.9 | 59.31 | 3 | 66.22 | 7.6 | 43.23 | 4.5 | 75.4 | 1.3 | 98.72 | 1 | 259.65 | 1.4 | 75.63 | 1.6 | 278.15 |  |  | 3 | 13.31 |  |  | 4.9 | 15.43 | 2.75 | 87.04 | 0.8 | 148.39 | 1.75 | 4.9 | 0.35 | 168.28 |  |  | 0.95 | 77 |  |  | 1.45 | 106.92
0.34 | 193.03 | 0.28 | 162.45 | 0.21 | 154.62 | 0.41 | 141.03 | 0.3 | 163.87 | 0.32 | 161.58 | 0.19 | 325.02 | 0.18 | 340.77 | 0.35 | 344.61 | 0.92 | 387.11 | 0.8 | 339.44 | 0.95 | 367.77 | 3.99 | 22.86 | 2.86 | 45.6 | 3.38 | 46.49 | 2.55 | 43.48 | 3.58 | 43.71 | 3.81 | 53.24 | 3.14 | 41.66 | 2.77 | 90.02 | 2.46 | 111.15 | 3.3 | 36.47 | 2.77 | 119.58 | 2.58 | 100.71 | 2.27 | 115.56 | 2.28 | 160.74 | 1.57 | 208.62 | 2.27 | 126.18 | 2.27 | 137.29 | 2.45 | 198.29 | 1.84 | 157.67 | 2.89 | 123.38 | 2.91 | 168.13 | 1.67 | 164.55 | 2.75 | 150.06 | 2.02 | 196.66 | 3.13 | 177.27 | 3.27 | 231.37 | 1.52 | 277.27 | 2.43 | 256.73 | 3.39 | 196.37 | 2.14 | 212.55 | 2.58 | 254.85 | 3.2 | 178.46 | 2.4 | 214.79 | 2.13 | 288.01 | 2.7 | 151.15 | 2.02 | 228.7 | 4.4 | 18.98 | 3.6 | 35.66 | 2.12 | 48.05 | 2.08 | 31.59 | 1.29 | 56.92 | 1.2 | 68.46 | 3.33 | 88.36 | 4.41 | 91.09 | 2.72 | 164.76 | 3.61 | 10.68 | 2.68 | 26.25 | 2.63 | 91.2 | 1.74 | 124.1 | 2.99 | 21.21 | 1.19 | 69.41 | 1.78 | 178.28 |  |  | 6.36 | 35.1 |  |  | 1.66 | 23.99 | 0.17 | 257.01 | 3.6 | 20.46 | 4.23 | 24.54 | 1.2 | 158.64 | 2.36 | 113.01 | 3.58 | 24.66 | 0.43 | 307.32 | 2.1 | 181.17 | 2.15 | 12.67 | 2.03 | 31.72 | 1.79 | 55.33 | 3.58 | 9.96 | 3.98 | 9.27 | 4.04 | 10.16 | 3.35 | 21.54 | 3.68 | 16.7 | 3.26 | 80.68 | 2.49 | 106.81 | 3.15 | 93.76 | 2.76 | 107.96 | 2.22 | 127.55 | 3.87 | 70.78 | 3.59 | 69 | 4.82 | 63.64 | 4.09 | 52.94 | 3.45 | 66.02 | 2.94 | 67.51 | 3.04 | 76.41 | 2.73 | 100.15 | 3.1 | 106.82 | 2.17 | 138.72 | 4.25 | 120.98 | 3.98 | 210.3 | 4.41 | 181.64 | 3.05 | 253.95 | 2.21 | 137.03 | 0.67 | 264.62 | 0.97 | 265.13 | 0.52 | 242.23 | 1.07 | 247.05 | 7.13 | 29.54 |  |  |  |  | 3.85 | 67.11 | 3.76 | 28.95 | [8 empty] | 5.12 | 54.01 | 4.69 | 40.76 | 9 | 84.28 | 11.11 | 0 | 1.02 | 866.36 | 0.74 | 898.62 | 0.74 | 801.84 | 0.65 | 184.33 | 1.01 | 382.49 | 1.15 | 364.06 |  |  | 5.56 | 13.32 |  |  | 4.22 | 34.12 |  |  | 4.73 | 38.24 | 5.99 | 1.86 | 4.92 | 44.13 |  |  | 5.87 | 10.81 | 5.98 | 0.49 | 5.27 | 63.37 | 3.26 | 72.75 | 4.73 | 96.1 | 2.62 | 37.62 | 2.45 | 40.71 | 2.21 | 41.9 | 1.66 | 36.08 | 1.03 | 131.48 | 0.96 | 136.22 | 0.69 | 140.12 | 1.69 | 125.86 | 1.96 | 121.12 | 1.45 | 156.06 | 1.96 | 143.7 | 1.82 | 152.47 | 0.82 | 168.87 | 0.84 | 170.11 | 0.66 | 172.4 | 3.68 | 16.34 | 2.54 | 20.15 | 3.07 | 30.05 | 2.26 | 32.07 | 8.39 | 36.41 | 9.3 | 38.46 | 2.42 | 154.9 | 3.03 | 142.93 |  |  | 9.9 | 13.7 | 10 | 6.03 | 9.7 | 13.01 | 3.79 | 68.47 | 3.3 | 69.41 | 2.55 | 66.96 | 3.65 | 16.78 | 4.59 | 131.67 | 2.3 | 243.28 | 2.1 | 108.62 | 3.5 | 191.32 | 5 | 18.28 | 5.6 | 33.62 | 5.3 | 35.06 | 6 | 32.04 | 3.1 | 141.96 | 2.3 | 37.7 | 2.1 | 76.46 | 3.5 | 0.82 | 2.35 | 78.41 | 2.15 | 75.82 | 1.8 | 75.73 | 2.2 | 66.54 | 6.6 | 43.29 | 1.5 | 68.42 | 4 | 69.93 | 0.7 | 82.81 | 4 | 61.58 | 3 | 63.96 | 7.8 | 42.91 | 4.6 | 75.15 | 1.3 | 88.71 | 1 | 227.96 | 1.4 | 64.91 | 1.6 | 268.61 | [8 empty] | 2.8 | 83.88 | 0.85 | 144.43 |  |  | 0.35 | 149.48 |  |  | 0.95 | 72.01 |  |  | 1.5 | 104.14
0.35 | 195.58 | 0.29 | 164.93 | 0.23 | 157.74 | 0.41 | 147.77 | 0.31 | 166.34 | 0.32 | 164.21 | 0.19 | 338.82 | 0.18 | 333.73 | 0.37 | 351.25 | 0.94 | 392.92 | 0.86 | 342.25 | 1 | 371.95 | 4.02 | 20.89 | 2.94 | 45.23 | 3.45 | 45.58 | 2.62 | 44.79 | 3.63 | 43.22 | 3.9 | 52.02 | 3.21 | 41.14 | 2.84 | 89.33 | 2.52 | 110.3 | 3.31 | 33.01 | 2.82 | 116.66 | 2.65 | 98.25 | 2.32 | 110.53 | 2.32 | 157.72 | 1.61 | 205.36 | 2.32 | 121.61 | 2.31 | 132.27 | 2.52 | 195.58 | 1.91 | 157.85 | 2.94 | 119.84 | 2.98 | 166.16 | 1.69 | 158.97 | 2.82 | 149.14 | 2.09 | 194.55 | 3.19 | 175.24 | 3.33 | 227.24 | 1.57 | 272.67 | 2.5 | 260.38 | 3.46 | 200.9 | 2.21 | 209.42 | 2.65 | 255.53 | 3.26 | 173.07 | 2.43 | 208.23 | 2.17 | 285.71 | 2.71 | 97.41 | 2.09 | 225.93 | 4.49 | 18.57 | 3.69 | 35.66 | 2.2 | 48.15 | 2.1 | 29.49 | 1.32 | 54.55 | 1.23 | 66.06 | 3.47 | 83.08 | 4.53 | 87.22 | 2.78 | 161.88 | 3.63 | 10.23 | 2.75 | 26.13 | 2.67 | 93.98 | 1.83 | 122.3 | 3.08 | 22.18 | 1.23 | 69.47 | 1.84 | 178.28 |  |  | 6.53 | 34.47 |  |  | 1.71 | 23.9 | 0.18 | 250.46 | 3.66 | 20.27 | 4.31 | 23.14 | 1.23 | 156.79 | 2.4 | 109.49 | 3.65 | 24.66 | 0.44 | 311.11 | 2.12 | 178.32 | 2.2 | 11.86 | 2.1 | 31.93 | 1.86 | 55.63 | 3.66 | 9.96 | 4.05 | 8.69 | 4.12 | 9.82 | 3.42 | 21.83 | 3.77 | 16.12 | 3.34 | 80.67 | 2.57 | 105.02 | 3.23 | 91.92 | 2.81 | 107.36 | 2.28 | 124.58 | 3.96 | 70.78 | 3.67 | 68.4 | 4.93 | 63.05 | 4.2 | 51.15 | 3.52 | 64.83 | 3.02 | 66.02 | 3.14 | 72.7 | 2.81 | 96.44 | 3.21 | 103.86 | 2.25 | 137.98 | 4.36 | 122.53 | 4.06 | 207.29 | 4.48 | 178.63 | 3.1 | 246.39 | 2.26 | 124.93 | 0.73 | 268.71 | 1.05 | 263.16 | 0.54 | 245.58 | 1.21 | 244.07 | [6 empty] | 3.91 | 61.84 | 3.85 | 27.63 | [8 empty] | 5.22 | 52.23 | 4.76 | 37.77 | 9.17 | 90.52 |  |  | 1.03 | 875.58 | 0.76 | 880.18 | 0.76 | 806.45 | 0.66 | 184.33 | 1.03 | 382.49 | 1.18 | 368.66 |  |  | 5.65 | 11.7 |  |  | 4.32 | 33.47 |  |  | 4.8 | 38.9 |  |  | 5.05 | 42.82 |  |  | 5.9 | 8.45 |  |  | 5.32 | 62.42 | 3.39 | 71.85 | 4.84 | 94.07 | 2.69 | 37.62 | 2.5 | 41.01 | 2.25 | 41.91 | 1.73 | 35.95 | 1.07 | 131.46 | 1.03 | 136.75 | 0.74 | 140.29 | 1.74 | 125.13 | 2.03 | 119.85 | 1.49 | 155.78 | 2.02 | 143.29 | 1.87 | 152.27 | 0.86 | 169.58 | 0.88 | 172.9 | 0.69 | 174.82 | 3.76 | 16.34 | 2.59 | 20.15 | 3.14 | 29.37 | 2.36 | 31.61 | 8.58 | 36.41 | 9.61 | 37.44 | 2.53 | 151.71 | 3.06 | 138.94 |  |  | 10 | 10.74 | 10.1 | 0.13 | 9.7 | 10.56 | 3.86 | 65.43 | 3.4 | 67.81 | 2.55 | 61.07 | 3.75 | 15.46 | 4.74 | 129.02 | 2.3 | 237.15 | 2.1 | 102.38 | 3.5 | 185.2 | 5.2 | 18.22 | 5.7 | 32.86 | 5.4 | 33.43 | 6.2 | 32.11 | 3.1 | 137.13 | 2.3 | 47.95 | 2.1 | 81.41 | 3.5 | 64.8 | 2.45 | 78.84 | 2.2 | 74.79 | 1.85 | 78.89 | 2.25 | 64.65 | 6.8 | 42.47 | 1.5 | 66.79 | 4.1 | 71.31 | 0.7 | 84.82 | 4.1 | 63.84 | 3.2 | 65.28 | 7.9 | 43.35 | 4.8 | 74.58 | 1.3 | 78.34 | 1 | 238.45 | 1.4 | 55.49 | 1.6 | 260.24 | [8 empty] | 2.9 | 82.28 | 0.9 | 140.43 |  |  | 0.35 | 153.34 |  |  | 0.95 | 66.96 |  |  | 1.55 | 99.62
0.37 | 198.08 | 0.31 | 168.55 | 0.23 | 160.35 | 0.42 | 145.09 | 0.33 | 168.95 | 0.34 | 167.55 | 0.19 | 333.94 | 0.2 | 354.73 | 0.39 | 357.89 | 0.97 | 398.01 | 0.9 | 338.61 | 1.03 | 379.38 | 4.03 | 18.56 | 3 | 45.24 | 3.52 | 45.18 | 2.69 | 45.52 | 3.67 | 43.99 | 3.97 | 50.2 | 3.22 | 37.99 | 2.91 | 88.16 | 2.56 | 108.51 | 3.33 | 29.73 | 2.9 | 115.68 | 2.71 | 96.56 | 2.37 | 105.42 | 2.35 | 154.57 | 1.67 | 201.89 | 2.37 | 114.22 | 2.37 | 128.64 | 2.59 | 191.5 | 1.98 | 158.41 | 2.97 | 114.31 | 3.05 | 164.38 | 1.75 | 160.18 | 2.88 | 146.75 | 2.12 | 188.26 | 3.26 | 173.45 | 3.4 | 225.19 | 1.63 | 272.88 | 2.55 | 261.54 | 3.52 | 204.73 | 2.28 | 209.21 | 2.7 | 255.09 | 3.26 | 180.23 | 2.48 | 200.03 | 2.21 | 283.4 | 2.71 | 121.62 | 2.15 | 238.14 | 4.57 | 18.78 | 3.77 | 35.34 | 2.28 | 48.12 | 2.12 | 27.53 | 1.36 | 52.66 | 1.27 | 64.5 | 3.58 | 77.7 | 4.68 | 84.77 | 2.79 | 158.48 |  |  | 2.82 | 26.62 | 2.72 | 94.91 | 1.92 | 120.32 | 3.17 | 22.1 | 1.28 | 69.18 | 1.88 | 179.46 | [6 empty] | 1.77 | 23.81 | 0.18 | 244.6 | 3.72 | 19.87 | 4.36 | 22.45 | 1.27 | 153.7 | 2.45 | 106.68 | 3.7 | 24.66 | 0.46 | 313.96 | 2.15 | 175.47 | 2.28 | 11.66 | 2.14 | 32.03 | 1.99 | 56.23 | 3.74 | 9.82 | 4.13 | 8.85 | 4.19 | 9.51 | 3.52 | 21.68 | 3.86 | 15.68 | 3.41 | 78.89 | 2.65 | 104.42 | 3.34 | 88.86 | 2.89 | 105.58 | 2.33 | 122.21 | 4.05 | 70.78 | 3.8 | 67.81 | 5 | 61.86 | 4.29 | 48.77 | 3.57 | 63.64 | 3.09 | 64.54 | 3.24 | 71.96 | 2.9 | 94.21 | 3.28 | 100.89 | 2.32 | 136.5 | 4.45 | 121.04 | 4.12 | 204.28 | 4.57 | 178.66 | 3.18 | 240.36 | 2.31 | 114.34 | 0.82 | 268.5 | 1.17 | 259.71 | 0.57 | 248.53 | 1.28 | 242.91 | [6 empty] | 3.98 | 55.26 | 3.91 | 21.05 | [8 empty] | 5.32 | 50.44 | 4.77 | 35.37 | 9.37 | 98.32 |  |  | 1.05 | 875.58 | 0.78 | 884.79 | 0.78 | 811.06 | 0.66 | 184.04 | 1.05 | 382.49 | 1.19 | 368.66 |  |  | 5.7 | 9.75 |  |  | 4.4 | 33.15 |  |  | 4.92 | 39.88 |  |  | 5.13 | 40.86 |  |  | 5.95 | 4.84 |  |  | 5.33 | 61.1 | 3.46 | 71.86 | 4.98 | 91.02 | 2.76 | 37.38 | 2.56 | 41.26 | 2.29 | 41.98 | 1.79 | 35.71 | 1.12 | 131.38 | 1.09 | 136.75 | 0.78 | 139.93 | 1.76 | 125.03 | 2.1 | 118.25 | 1.54 | 154.52 | 2.09 | 142.85 | 1.92 | 151.7 | 0.91 | 169.94 | 0.93 | 175.63 | 0.71 | 177.07 | 3.84 | 16.34 | 2.66 | 20.15 | 3.28 | 28.69 | 2.43 | 30.93 | 9 | 34.87 | 9.91 | 36.92 | 2.57 | 149.32 | 3.1 | 134.14 |  |  | 10.1 | 7.92 |  |  | 9.7 | 3.83 | 3.93 | 62.7 | 3.45 | 64.8 | 2.6 | 64.42 | 3.8 | 12.25 | 4.78 | 123.31 | 2.3 | 231.02 | 2.1 | 96.25 | 3.5 | 179.07 | 5.3 | 18.1 | 5.7 | 32.17 | 5.6 | 33.11 | 6.3 | 32.11 | 3.2 | 130.77 | 2.3 | 106.38 | 2.1 | 86.35 | 3.5 | 106.5 | 2.5 | 79.45 | 2.2 | 76.29 | 1.85 | 73.09 | 2.3 | 63.1 | 6.9 | 41.78 | 1.6 | 69.05 | 4.1 | 73.01 | 0.7 | 86.96 | 4.2 | 62.02 | 3.3 | 63.9 | 8.1 | 44.05 | 4.9 | 72.88 | 1.3 | 68.68 | 1 | 218.77 | 1.4 | 44.89 | 1.6 | 252.23 | [8 empty] | 2.95 | 82.66 | 0.95 | 138.31 |  |  | 0.35 | 157.54 |  |  | 1 | 62.77 |  |  | 1.55 | 94.25
0.39 | 200.78 | 0.32 | 171.87 | 0.24 | 163.22 | 0.43 | 150.53 | 0.35 | 171.52 | 0.35 | 170.78 | 0.2 | 342.36 | 0.2 | 350.03 | 0.4 | 362.46 | 1 | 402.9 | 0.93 | 335.58 | 1.09 | 384.76 | 4.05 | 20.9 | 3.07 | 45.36 | 3.58 | 43.59 | 2.73 | 46.38 | 3.7 | 42.24 | 4.04 | 47.87 | 3.25 | 34.29 | 2.94 | 84.86 | 2.62 | 107.78 | 3.4 | 29.21 | 2.96 | 113.74 | 2.76 | 94.11 | 2.45 | 104.42 | 2.42 | 151.34 | 1.73 | 200.3 | 2.4 | 106.38 | 2.4 | 123.45 | 2.65 | 187.1 | 2.04 | 160.46 | 3.03 | 110.81 | 3.11 | 161.57 | 1.75 | 153.57 | 2.95 | 145.28 | 2.18 | 187.62 | 3.33 | 171.83 | 3.47 | 221.92 | 1.68 | 274.26 | 2.61 | 259.17 | 3.59 | 205.4 | 2.34 | 211.06 | 2.76 | 256.83 | 3.33 | 174.35 | 2.54 | 200.3 | 2.26 | 280.03 | 2.71 | 129.29 | 2.16 | 228.16 | 4.65 | 18.8 | 3.88 | 34.54 | 2.36 | 48.06 | 2.16 | 25.06 | 1.38 | 50.31 | 1.3 | 61.87 | 3.7 | 73.07 | 4.83 | 80.52 | 2.84 | 154.36 |  |  | 2.9 | 27.34 | 2.8 | 93.98 | 2.01 | 117.98 | 3.25 | 22.65 | 1.34 | 68.66 | 1.94 | 178.79 | [6 empty] | 1.82 | 23.52 | 0.18 | 239.69 | 3.77 | 19.82 | 4.43 | 21.75 | 1.29 | 152.29 | 2.48 | 103.87 | 3.78 | 24.66 | 0.47 | 317.75 | 2.19 | 173.58 | 2.32 | 11.05 | 2.2 | 32.33 | 2.07 | 56.23 | 3.8 | 9.38 | 4.13 | 18.94 | 4.26 | 9.44 | 3.62 | 21.25 | 3.95 | 14.95 | 3.5 | 79.47 | 2.73 | 102.64 | 3.39 | 89.05 | 2.97 | 106.16 | 2.4 | 118.65 | 4.15 | 67.21 | 3.89 | 68.4 | 5.13 | 61.86 | 4.37 | 47.58 | 3.66 | 63.05 | 3.16 | 61.57 | 3.34 | 71.96 | 2.96 | 89.02 | 3.37 | 96.44 | 2.39 | 135.01 | 4.54 | 121.07 | 4.21 | 195.21 | 4.65 | 180.2 | 3.22 | 238.85 | 2.35 | 99.2 | 0.87 | 268.03 | 1.28 | 256.23 | 0.58 | 251.2 | 1.33 | 241.89 | [6 empty] | 4.12 | 50 | 3.95 | 15.79 | [8 empty] | 5.42 | 49.25 | 4.82 | 31.78 | 9.47 | 101.45 |  |  | 1.07 | 880.18 | 0.8 | 894.01 | 0.79 | 797.24 | 0.67 | 188.94 | 1.07 | 382.49 | 1.22 | 368.66 |  |  | 5.75 | 6.82 |  |  | 4.5 | 32.5 |  |  | 5.01 | 39.88 |  |  | 5.19 | 38.9 |  |  | 5.97 | 2.27 |  |  | 5.35 | 58.44 | 3.59 | 70.97 | 5.02 | 88.98 | 2.81 | 37.38 | 2.61 | 41.51 | 2.34 | 42.14 | 1.83 | 35.69 | 1.16 | 131.21 | 1.14 | 136.8 | 0.83 | 139.4 | 1.82 | 123.97 | 2.17 | 116.3 | 1.59 | 153.18 | 2.16 | 142.1 | 1.99 | 152.01 | 0.96 | 170.41 | 0.97 | 177.2 | 0.75 | 179.56 | 3.93 | 16.12 | 2.71 | 20.6 | 3.44 | 28.7 | 2.52 | 30.48 | 9.08 | 34.36 | 10.29 | 36.41 | 2.68 | 142.93 | 3.14 | 129.35 |  |  | 10.1 | 1.07 |  |  | 9.7 | 0.75 | 4.02 | 61.51 | 3.5 | 61.5 | 2.65 | 61.12 | 3.8 | 9.85 | 4.84 | 116.74 | 2.3 | 205.11 | 2.1 | 90.12 | 3.5 | 158.69 | 5.5 | 17.78 | 5.8 | 31.42 | 5.6 | 32.3 | 6.4 | 31.98 | 3.4 | 127.82 | 2.3 | 59.61 | 2.1 | 91.42 | 3.5 | 155.39 | 2.6 | 80.44 | 2.3 | 75.26 | 1.85 | 75.02 | 2.35 | 62.2 | 7.1 | 40.4 | 1.7 | 72.13 | 4.2 | 75.65 | 0.8 | 88.97 | 4.4 | 61.32 | 3.4 | 61.95 | 8.2 | 45.62 | 5 | 70.43 | 1.3 | 58.32 | 1 | 209.11 | 1.4 | 33.93 | 1.6 | 244.22 | [8 empty] | 3.05 | 81.71 | 1 | 141.7 |  |  | 0.35 | 162.58 |  |  | 1 | 57.87 |  |  | 1.55 | 88.17
0.4 | 203.1 | 0.34 | 175.14 | 0.25 | 165.94 | 0.44 | 156.4 | 0.37 | 174.23 | 0.37 | 173.41 | 0.21 | 348.02 | 0.2 | 346.25 | 0.41 | 366.66 | 1.03 | 408.79 | 0.98 | 333.61 | 1.14 | 391.45 | 4.06 | 22.76 | 3.13 | 45.81 | 3.66 | 42.52 | 2.75 | 43.88 | 3.74 | 44.56 | 4.1 | 46.39 | 3.26 | 31.7 | 2.98 | 81.58 | 2.69 | 106.21 | 3.45 | 28.13 | 3 | 110.78 | 2.82 | 92.85 | 2.54 | 100.4 | 2.45 | 146.3 | 1.8 | 197.21 | 2.45 | 102.83 | 2.45 | 119.92 | 2.71 | 183.01 | 2.11 | 161.58 | 3.08 | 106.63 | 3.18 | 158.67 | 1.82 | 152.97 | 3.01 | 143.29 | 2.2 | 181.66 | 3.4 | 169.68 | 3.53 | 218.32 | 1.7 | 268.08 | 2.62 | 254.57 | 3.66 | 206.59 | 2.38 | 215.16 | 2.81 | 257.97 | 3.34 | 169.42 | 2.62 | 201.14 | 2.32 | 277.48 | 2.71 | 136.97 | 2.18 | 243.67 | 4.73 | 18.72 | 3.95 | 34.06 | 2.44 | 47.79 | 2.19 | 22.45 | 1.41 | 47.79 | 1.34 | 59.83 | 3.82 | 69.95 | 4.99 | 75.88 | 2.86 | 150.63 |  |  | 2.98 | 27.01 | 2.86 | 93.98 | 2.08 | 114.38 | 3.34 | 23.7 | 1.39 | 67.35 | 1.98 | 177.25 | [6 empty] | 1.87 | 23.36 | 0.18 | 235.42 | 3.83 | 19.43 | 4.51 | 21.76 | 1.35 | 150.19 | 2.5 | 102.46 | 3.83 | 24.66 | 0.51 | 322.49 | 2.24 | 173.58 | 2.36 | 10.34 | 2.26 | 32.64 | 2.17 | 56.53 | 3.87 | 9.38 | 4.2 | 8.92 | 4.35 | 9.27 | 3.69 | 20.66 | 4.04 | 14.8 | 3.56 | 80.64 | 2.77 | 99.61 | 3.49 | 89.29 | 3.04 | 106.74 | 2.43 | 114.51 | 4.23 | 64.24 | 3.99 | 69.59 | 5.26 | 60.07 | 4.45 | 45.8 | 3.7 | 61.86 | 3.25 | 62.31 | 3.44 | 72.7 | 3.07 | 83.09 | 3.44 | 91.25 | 2.44 | 130.56 | 4.64 | 121.1 | 4.26 | 192.2 | 4.72 | 183.25 | 3.28 | 232.81 | 2.41 | 85.58 | 0.91 | 266.22 | 1.39 | 253.09 | 0.65 | 254.97 | 1.39 | 239.91 | [6 empty] | 4.19 | 47.37 | 4.03 | 13.16 | [8 empty] | 5.52 | 45.66 | 4.85 | 27.58 | 9.68 | 103.01 |  |  | 1.09 | 857.14 | 0.82 | 884.79 | 0.81 | 811.06 | 0.69 | 193.55 | 1.08 | 382.49 | 1.24 | 373.27 |  |  | 5.81 | 5.52 |  |  | 4.59 | 32.17 |  |  | 5.05 | 41.51 |  |  | 5.26 | 37.26 | [6 empty] | 5.35 | 55.74 | 3.73 | 70.53 | 5.12 | 84.92 | 2.89 | 37.14 | 2.67 | 41.79 | 2.42 | 42.18 | 1.86 | 35.67 | 1.2 | 131.05 | 1.2 | 136.75 | 0.88 | 138.7 | 1.86 | 123.48 | 2.23 | 114.45 | 1.65 | 151 | 2.23 | 141.56 | 2.03 | 151.98 | 1.01 | 170.74 | 1.05 | 179.81 | 0.78 | 181.56 | 4.01 | 15.9 | 2.77 | 20.6 | 3.56 | 29.39 | 2.69 | 30.49 | 9.3 | 33.85 | 10.52 | 35.38 | 2.68 | 145.32 | 3.17 | 125.36 |  |  | 10.1 | 4.78 |  |  | 9.7 | 6.41 | 4.11 | 60.42 | 3.55 | 58.53 | 2.65 | 64.94 | 3.8 | 6.41 | 4.88 | 108.12 | 2.3 | 198.98 | 2.1 | 84 | 3.5 | 152.56 | 5.6 | 17.66 | 5.9 | 30.28 | 5.7 | 32.3 | 6.5 | 31.29 | 3.5 | 129.83 | 2.3 | 14.02 | 2.1 | 96.37 | 3.5 | 9.78 | 2.65 | 81.15 | 2.35 | 75.45 | 1.85 | 77.05 | 2.4 | 60.46 | 7.2 | 39.46 | 1.7 | 74.77 | 4.3 | 77.53 | 0.8 | 91.55 | 4.5 | 62.58 | 3.6 | 63.02 | 8.4 | 46.31 | 5.1 | 68.61 | 1.4 | 46.65 | 1 | 201.93 | 1.5 | 24.39 | 1.6 | 236.09 | [8 empty] | 3.1 | 79.55 | 1.05 | 146.41 |  |  | 0.4 | 125.54 |  |  | 1 | 52.83 |  |  | 1.6 | 82
0.42 | 205.2 | 0.35 | 178.33 | 0.26 | 167.89 | 0.44 | 152.6 | 0.4 | 177.09 | 0.38 | 175.74 | 0.21 | 353.4 | 0.2 | 366.99 | 0.43 | 372.47 | 1.06 | 414.25 | 1.01 | 330.22 | 1.21 | 399.08 | 4.07 | 22.76 | 3.19 | 45.21 | 3.73 | 41.47 | 2.79 | 41.14 | 3.8 | 43.79 | 4.17 | 46.01 | 3.32 | 32.06 | 3 | 78.99 | 2.75 | 104.24 | 3.49 | 27.54 | 3.03 | 107.43 | 2.89 | 90.44 | 2.61 | 96.39 | 2.52 | 140.66 | 1.84 | 195.28 | 2.47 | 97.07 | 2.49 | 114.35 | 2.75 | 181.57 | 2.18 | 162.88 | 3.15 | 103.63 | 3.25 | 155.87 | 1.88 | 147.08 | 3.09 | 142.65 | 2.24 | 175.03 | 3.47 | 167.95 | 3.59 | 215.75 | 1.74 | 262.01 | 2.67 | 250.17 | 3.74 | 204.47 | 2.42 | 216.33 | 2.86 | 260.19 | 3.4 | 171.54 | 2.67 | 195.46 | 2.38 | 275.51 | 2.71 | 132.82 | 2.22 | 234.52 | 4.82 | 18.32 | 4.04 | 33.02 | 2.53 | 47.32 | 2.22 | 19.88 | 1.44 | 45.28 | 1.36 | 57.71 | 3.99 | 67.85 | 5.12 | 72.21 | 2.88 | 147.5 |  |  | 3.05 | 26.48 | 2.93 | 93.98 | 2.15 | 111.59 | 3.43 | 23.65 | 1.42 | 66.83 | 2.07 | 176.03 | [6 empty] | 1.92 | 23.61 | 0.19 | 229.72 | 3.89 | 19.03 | 4.57 | 21.07 | 1.38 | 147.86 | 2.55 | 99.66 | 3.89 | 23.71 | 0.57 | 326.29 | 2.29 | 174.53 | 2.4 | 9.43 | 2.34 | 32.74 | 2.28 | 57.14 | 3.94 | 9.38 | 4.28 | 8.81 | 4.42 | 8.76 | 3.75 | 20.07 | 4.16 | 14.51 | 3.63 | 81.82 | 2.84 | 97.36 | 3.56 | 87.58 | 3.09 | 106.74 | 2.49 | 110.95 | 4.3 | 61.86 | 4.11 | 70.19 | 5.41 | 60.67 | 4.56 | 44.61 | 3.84 | 61.26 | 3.32 | 62.31 | 3.51 | 74.18 | 3.14 | 78.64 | 3.51 | 88.28 | 2.5 | 128.34 | 4.74 | 121.13 | 4.34 | 184.65 | 4.83 | 186.31 | 3.37 | 231.32 | 2.48 | 70.45 | 0.98 | 263.27 | 1.46 | 250.28 | 0.72 | 256.34 | 1.47 | 237.8 | [6 empty] | 4.26 | 44.74 | 4.13 | 7.89 | [8 empty] | 5.57 | 40.87 | 4.9 | 23.39 |  |  |  |  | 1.1 | 875.58 | 0.83 | 894.01 | 0.83 | 811.06 | 0.71 | 193.55 | 1.1 | 382.49 | 1.27 | 373.27 |  |  | 5.89 | 3.9 |  |  | 4.68 | 31.85 |  |  | 5.14 | 41.84 |  |  | 5.32 | 35.3 | [6 empty] | 5.37 | 53.95 | 3.86 | 69.63 | 5.2 | 82.37 | 2.96 | 36.9 | 2.73 | 42.15 | 2.45 | 42.3 | 1.93 | 35.71 | 1.24 | 131.05 | 1.26 | 136.75 | 0.92 | 138.14 | 1.91 | 123.56 | 2.3 | 112.84 | 1.72 | 149.18 | 2.29 | 140.98 | 2.08 | 152.22 | 1.05 | 170.46 | 1.08 | 180.67 | 0.81 | 183.81 | 4.09 | 15.9 | 2.84 | 20.6 | 3.77 | 29.85 | 2.83 | 30.49 | 9.57 | 33.85 | 10.9 | 33.85 | 2.72 | 140.53 | 3.25 | 122.97 | [8 empty] | 4.2 | 59.32 | 3.65 | 56.64 | 2.7 | 62.67 | 3.8 | 14.7 | 4.91 | 101.46 | 2.3 | 192.85 | 2.1 | 77.87 | 3.5 | 146.44 | 5.8 | 17.34 | 6 | 29.97 | 5.9 | 32.04 | 6.6 | 30.91 | 3.6 | 133.48 | 2.3 | 118.05 | 2.1 | 101.32 | 3.5 | 162.46 | 2.75 | 80.3 | 2.35 | 74.46 | 1.9 | 71.63 | 2.45 | 59.47 | 7.4 | 38.64 | 1.8 | 77.09 | 4.5 | 78.23 | 0.8 | 93.68 | 4.6 | 61.32 | 3.7 | 65.72 | 8.6 | 45.99 | 5.2 | 66.66 | 1.4 | 37.35 | 1.1 | 189.79 | 1.5 | 15.08 | 1.6 | 226.43 | [8 empty] | 3.2 | 79.31 | 1.15 | 150.7 |  |  | 0.4 | 130.39 |  |  | 1.05 | 47.78 |  |  | 1.65 | 77.42
0.44 | 207.09 | 0.37 | 181.09 | 0.27 | 170.62 | 0.45 | 153.98 | 0.43 | 179.84 | 0.4 | 177.94 | 0.22 | 359.26 | 0.22 | 361.01 | 0.45 | 377.99 | 1.11 | 419.76 | 1.06 | 328.34 | 1.26 | 405.64 | 4.1 | 21.83 | 3.27 | 44.43 | 3.8 | 40.51 | 2.85 | 42.84 | 3.86 | 42.93 | 4.24 | 45.14 | 3.38 | 32.57 | 3.01 | 77.36 | 2.82 | 103.09 | 3.56 | 25.8 | 3.06 | 103.44 | 2.92 | 87.84 | 2.66 | 93.37 | 2.58 | 136.71 | 1.87 | 193.33 | 2.53 | 92.77 | 2.54 | 108.9 | 2.81 | 177.03 | 2.24 | 162.42 | 3.21 | 100.02 | 3.31 | 153.62 | 1.95 | 143.55 | 3.15 | 140.42 | 2.3 | 167.3 | 3.53 | 165.9 | 3.63 | 212.78 | 1.74 | 255.4 | 2.74 | 249.62 | 3.79 | 201.62 | 2.48 | 213.03 | 2.93 | 260.06 | 3.44 | 166.11 | 2.71 | 189.89 | 2.42 | 270.21 | 2.71 | 141.98 | 2.26 | 231.45 | 4.9 | 18.32 | 4.13 | 32.17 | 2.61 | 46.68 | 2.24 | 18.16 | 1.45 | 40.93 | 1.38 | 56.77 | 4.16 | 66.59 | 5.26 | 67.38 | 2.89 | 143.97 |  |  | 3.13 | 26.49 | 2.93 | 90.74 | 2.2 | 114 | 3.52 | 24.12 | 1.46 | 66.67 | 2.12 | 173.74 | [6 empty] | 1.95 | 24.12 | 0.19 | 225.04 | 3.95 | 18.48 | 4.65 | 19.67 | 1.44 | 145.27 | 2.58 | 97.55 | 3.96 | 23.71 | 0.6 | 323.44 | 2.36 | 174.53 | 2.41 | 9.12 | 2.41 | 32.53 | 2.38 | 57.74 | 4 | 9.38 | 4.35 | 8.34 | 4.49 | 8.54 | 3.85 | 19.34 | 4.23 | 14.65 | 3.69 | 84.18 | 2.91 | 96.7 | 3.67 | 84.36 | 3.16 | 104.95 | 2.53 | 105.03 | 4.36 | 60.07 | 4.2 | 70.19 | 5.5 | 61.86 | 4.7 | 43.42 | 3.93 | 59.48 | 3.4 | 62.31 | 3.62 | 74.18 | 3.23 | 74.93 | 3.56 | 83.83 | 2.56 | 121.66 | 4.85 | 119.65 | 4.4 | 180.12 | 4.92 | 186.34 | 3.44 | 231.35 | 2.54 | 61.37 | 1.03 | 260.45 | 1.51 | 247.12 | 0.78 | 255.16 | 1.55 | 235.33 | [6 empty] | 4.35 | 39.47 | 4.19 | 2.63 | [8 empty] | 5.63 | 37.28 | 4.99 | 19.2 |  |  |  |  | 1.11 | 847.93 | 0.85 | 880.18 | 0.85 | 797.24 | 0.72 | 190.23 | 1.11 | 382.49 | 1.29 | 373.27 | [6 empty] | 4.79 | 32.82 |  |  | 5.19 | 42.17 |  |  | 5.38 | 33.34 | [6 empty] | 5.4 | 52.71 | 3.95 | 68.74 | 5.31 | 78.81 | 3.02 | 36.9 | 2.77 | 42.3 | 2.52 | 42.38 | 2.01 | 35.87 | 1.29 | 130.93 | 1.33 | 136.75 | 0.98 | 137.28 | 1.95 | 123.32 | 2.37 | 111.98 | 1.78 | 147.49 | 2.36 | 140.17 | 2.15 | 151.1 | 1.1 | 170.35 | 1.15 | 181.73 | 0.86 | 186.72 | 4.17 | 15.9 | 2.9 | 20.37 | 3.82 | 29.4 | 2.9 | 30.04 | 9.65 | 33.33 | 11.2 | 30.26 | 2.83 | 136.54 | 3.29 | 118.17 | [8 empty] | 4.28 | 57.65 | 3.7 | 56.08 | 2.7 | 57.63 | 3.85 | 3.72 | 4.96 | 94.13 | 2.3 | 187.55 | 2.1 | 71.75 | 3.5 | 140.31 | 6 | 17.28 | 6.1 | 28.4 | 6.1 | 31.6 | 6.7 | 30.66 | 3.8 | 135.48 | 2.3 | 71.27 | 2.1 | 106.38 | 3.5 | 16.14 | 2.8 | 79.69 | 2.45 | 75.96 | 1.95 | 73.89 | 2.5 | 58.39 | 7.6 | 37.7 | 1.9 | 78.29 | 4.6 | 77.6 | 0.9 | 96.26 | 4.7 | 59.12 | 3.9 | 66.04 | 8.7 | 46.75 | 5.4 | 64.78 |  |  | 1.1 | 176.95 | 1.5 | 6.36 | 1.6 | 200.98 | [8 empty] | 3.25 | 77.57 | 1.15 | 155.08 |  |  | 0.4 | 134.59 |  |  | 1.05 | 42.79 |  |  | 1.7 | 72.76
0.46 | 209.29 | 0.39 | 183.88 | 0.28 | 173.27 | 0.46 | 158.64 | 0.46 | 182.11 | 0.41 | 180.86 | 0.22 | 364.76 | 0.22 | 369.34 | 0.47 | 382.25 | 1.14 | 423.95 | 1.1 | 325.68 | 1.34 | 410.99 | 4.12 | 20.44 | 3.32 | 42.38 | 3.87 | 39.33 | 2.92 | 43.28 | 3.92 | 43.14 | 4.31 | 44.05 | 3.45 | 32.48 | 3.05 | 75.06 | 2.87 | 101.2 | 3.63 | 25.49 | 3.12 | 101.41 | 2.98 | 86.43 | 2.73 | 85.34 | 2.65 | 131.62 | 1.94 | 192.72 | 2.59 | 89.01 | 2.6 | 102.54 | 2.84 | 173.01 | 2.31 | 161.11 | 3.28 | 97.04 | 3.38 | 151.74 | 1.97 | 138.79 | 3.22 | 138.28 | 2.36 | 164.52 | 3.6 | 164.82 | 3.7 | 212.5 | 1.79 | 248.49 | 2.81 | 249.07 | 3.85 | 196.51 | 2.53 | 209.18 | 2.99 | 260.9 | 3.49 | 164.39 | 2.78 | 189.91 | 2.48 | 270.11 | 2.71 | 145.97 | 2.28 | 246.38 | 4.98 | 18.18 | 4.21 | 31.54 | 2.7 | 46.12 | 2.31 | 17.15 | 1.46 | 43.02 | 1.4 | 55 | 4.32 | 66.99 | 5.41 | 63.83 | 2.9 | 140.63 |  |  | 3.21 | 26.16 | 2.96 | 89.35 | 2.23 | 116.67 | 3.61 | 24.67 | 1.51 | 66.47 | 2.18 | 171.72 | [6 empty] | 1.99 | 24.48 | 0.19 | 218.84 | 4 | 18.08 | 4.71 | 18.97 | 1.49 | 142.99 | 2.62 | 95.44 | 4.01 | 23.71 | 0.64 | 321.54 | 2.41 | 174.53 | 2.52 | 8.82 | 2.47 | 32.74 | 2.46 | 57.89 | 4.06 | 9.38 | 4.41 | 7.76 | 4.56 | 8.06 | 3.93 | 19.05 | 4.3 | 14.51 | 3.76 | 84.17 | 3 | 96.1 | 3.73 | 82.47 | 3.23 | 104.35 | 2.56 | 100.29 | 4.45 | 57.7 | 4.31 | 70.19 | 5.61 | 61.86 | 4.81 | 42.23 | 4.02 | 57.1 | 3.47 | 63.8 | 3.68 | 74.18 | 3.36 | 75.67 | 3.62 | 77.89 | 2.62 | 117.95 | 4.94 | 119.68 | 4.49 | 178.63 | 5.01 | 184.85 | 3.49 | 229.85 | 2.58 | 53.81 | 1.09 | 256.53 | 1.56 | 244.1 | 0.83 | 254.42 | 1.64 | 232.22 | [6 empty] | 4.42 | 36.84 | [10 empty] | 5.75 | 34.29 | 5.03 | 14.4 |  |  |  |  | 1.12 | 875.58 | 0.88 | 880.18 | 0.87 | 806.45 | 0.73 | 189.07 | 1.13 | 382.49 | 1.31 | 373.27 | [6 empty] | 4.85 | 32.5 |  |  | 5.27 | 42.49 |  |  | 5.42 | 31.71 | [6 empty] | 5.42 | 51.02 | 4.01 | 66.93 | 5.43 | 74.24 | 3.1 | 36.67 | 2.84 | 42.38 | 2.59 | 42.23 | 2.12 | 36.2 | 1.33 | 130.75 | 1.38 | 136.22 | 1.03 | 136.75 | 1.99 | 122.44 | 2.43 | 111.44 | 1.83 | 145.93 | 2.43 | 138.49 | 2.19 | 150.76 | 1.15 | 169.96 | 1.24 | 182.23 | 0.91 | 189.05 | 4.24 | 15.45 | 2.95 | 19.93 | 3.94 | 28.95 | 3 | 29.59 | 9.84 | 32.82 | 11.54 | 28.21 | 2.95 | 133.35 | 3.32 | 114.98 | [8 empty] | 4.37 | 55.64 | 3.8 | 55.37 | 2.75 | 59.75 | 3.9 | 0.8 | 4.98 | 86.15 | 2.3 | 174.12 | 2.1 | 59.49 | 3.5 | 134.19 | 6.1 | 17.09 | 6.3 | 28.15 | 6.1 | 31.16 | 6.9 | 30.47 | 3.9 | 136.07 | 2.3 | 129.12 | 2.1 | 111.33 | 3.5 | 173.77 | 2.9 | 77.85 | 2.5 | 76.53 | 1.95 | 74.97 | 2.5 | 57.68 | 7.7 | 37.07 | 2 | 77.22 | 4.8 | 76.78 | 0.9 | 99.4 | 4.8 | 57.18 | 4 | 66.48 | 8.9 | 47.82 | 5.5 | 62.77 |  |  | 1.1 | 168.94 |  |  | 1.6 | 218.07 | [8 empty] | 3.35 | 77.8 | 1.2 | 159.56 |  |  | 0.4 | 138.83 |  |  | 1.05 | 38.03 |  |  | 1.7 | 67.81
0.49 | 211.51 | 0.4 | 185.97 | 0.3 | 176.46 | 0.47 | 160.19 | 0.49 | 183.77 | 0.44 | 184.08 | 0.23 | 371.52 | 0.24 | 382.25 | 0.48 | 386.93 | 1.33 | 428.8 | 1.14 | 323.88 | 1.44 | 416.25 | 4.14 | 18.57 | 3.38 | 42.11 | 3.94 | 38.33 | 2.94 | 46.12 | 3.96 | 43.45 | 4.38 | 43.22 | 3.52 | 31.89 | 3.07 | 73.19 | 2.93 | 100.39 | 3.71 | 24.84 | 3.17 | 98.86 | 3.01 | 84.55 | 2.74 | 90.36 | 2.69 | 126.67 | 2 | 191.49 | 2.62 | 85.51 | 2.66 | 98.32 | 2.86 | 165.72 | 2.38 | 160.4 | 3.34 | 93.78 | 3.45 | 149.59 | 2.07 | 135.96 | 3.29 | 136.69 | 2.43 | 165.33 | 3.67 | 163.2 | 3.77 | 212.39 | 1.79 | 247.34 | 2.88 | 245.85 | 3.91 | 193.82 | 2.58 | 207.13 | 3.06 | 261 | 3.54 | 159.7 | 2.84 | 193.42 | 2.53 | 263.73 | 2.72 | 104.32 | 2.29 | 239.31 | 5.06 | 17.36 | 4.29 | 30.95 | 2.77 | 45.66 | 2.39 | 16.6 | 1.47 | 38.48 | 1.42 | 53.26 | 4.49 | 67.19 | 5.56 | 59.81 | 2.93 | 136.04 |  |  | 3.28 | 26.63 | 2.99 | 86.11 | 2.27 | 119.39 | 3.69 | 23.9 | 1.6 | 66.64 | 2.21 | 168.69 | [6 empty] | 2.03 | 24.84 | 0.2 | 211.6 | 4.06 | 17.98 | 4.79 | 18.28 | 1.55 | 141.12 | 2.65 | 93.33 | 4.08 | 22.76 | 0.65 | 318.7 | 2.46 | 172.63 | 2.61 | 8.31 | 2.53 | 33.04 | 2.51 | 57.59 | 4.15 | 9.23 | 4.49 | 7.47 | 4.64 | 7.59 | 4.01 | 18.9 | 4.41 | 14.51 | 3.8 | 84.17 | 3.07 | 97.63 | 3.82 | 79.44 | 3.28 | 101.98 | 2.59 | 97.92 | 4.55 | 55.91 | 4.38 | 69.59 | 5.63 | 61.26 | 4.89 | 41.04 | 4.13 | 55.32 | 3.51 | 64.54 | 3.75 | 74.18 | 3.42 | 77.89 | 3.69 | 72.7 | 2.71 | 116.47 | 5.02 | 119.7 | 4.59 | 178.66 | 5.1 | 178.82 | 3.52 | 220.76 | 2.66 | 44.74 | 1.16 | 253.37 | 1.62 | 240.12 | 0.89 | 252.39 | 1.72 | 229.48 | [6 empty] | 4.47 | 26.32 | [10 empty] | 5.86 | 31.3 | 5.07 | 9.61 |  |  |  |  | 1.14 | 847.93 | 0.9 | 875.58 | 0.9 | 801.84 | 0.74 | 188.76 | 1.15 | 382.49 | 1.32 | 373.27 | [6 empty] | 4.95 | 32.17 |  |  | 5.34 | 41.51 |  |  | 5.46 | 29.75 | [6 empty] | 5.46 | 49.06 | 4.06 | 65.58 | 5.49 | 71.19 | 3.15 | 36.43 | 2.96 | 42.62 | 2.63 | 42.23 | 2.19 | 36.49 | 1.37 | 130.85 | 1.44 | 135.69 | 1.06 | 136.22 | 2.06 | 122.19 | 2.5 | 110.55 | 1.92 | 143.33 | 2.49 | 136.51 | 2.23 | 149.72 | 1.19 | 169.71 | 1.28 | 182.23 | 0.96 | 190.8 | 4.34 | 15.45 | 2.99 | 19.48 | 4.03 | 28.95 | 3.04 | 29.13 | 10.06 | 31.28 | 11.77 | 27.69 | 3.02 | 130.95 | 3.48 | 110.99 | [8 empty] | 4.45 | 53.96 | 3.9 | 54.71 | 2.75 | 62.72 |  |  | 5.02 | 79.96 | 2.3 | 168 | 2.1 | 53.25 | 3.5 | 128.06 | 6.3 | 16.59 | 6.5 | 28.34 | 6.3 | 31.1 | 7 | 29.78 | 4.1 | 138.78 | 2.3 | 82.82 | 2.1 | 116.4 | 3.5 | 28.16 | 2.95 | 77.09 | 2.6 | 77.33 | 1.95 | 76.48 | 2.55 | 56.5 | 7.9 | 36.63 | 2 | 79.36 | 4.9 | 74.9 | 1 | 102.73 | 5 | 56.11 | 4.1 | 68.42 | 9 | 47.5 | 5.6 | 60.88 |  |  | 1.2 | 159.4 |  |  | 1.6 | 210.05 | [8 empty] | 3.4 | 76.58 | 1.25 | 165.03 |  |  | 0.4 | 144.15 |  |  | 1.1 | 33.27 |  |  | 1.75 | 63.52
0.53 | 213.06 | 0.41 | 188.68 | 0.32 | 179.35 | 0.49 | 161.75 | 0.53 | 185.31 | 0.47 | 187.53 | 0.24 | 377.2 | 0.25 | 376.22 | 0.51 | 392.09 | 1.46 | 422.56 | 1.19 | 321.7 | 1.57 | 422.33 | 4.16 | 21.37 | 3.42 | 41.05 | 4.01 | 37.46 | 2.98 | 48.44 | 4.03 | 42.23 | 4.45 | 42.13 | 3.58 | 30.69 | 3.1 | 69.76 | 2.99 | 98.29 | 3.77 | 25.73 | 3.22 | 96.34 | 3.08 | 82.73 | 2.77 | 82.33 | 2.75 | 122.55 | 2.07 | 190.27 | 2.68 | 85.86 | 2.69 | 93.67 | 2.92 | 159.89 | 2.44 | 158.97 | 3.41 | 92.3 | 3.52 | 148.92 | 2.13 | 135.31 | 3.36 | 135.38 | 2.5 | 168.83 | 3.74 | 162.33 | 3.83 | 212.62 | 1.85 | 242.84 | 2.95 | 244.33 | 3.96 | 191.61 | 2.64 | 205.99 | 3.11 | 260.98 | 3.6 | 157.55 | 2.92 | 188.54 | 2.59 | 263.03 | 2.72 | 115.65 | 2.33 | 230.71 | 5.15 | 16.9 | 4.38 | 30.55 | 2.84 | 45.51 | 2.47 | 16.29 | 1.49 | 36.89 | 1.45 | 51.36 | 4.65 | 67.19 | 5.72 | 56.52 | 2.95 | 131.18 |  |  | 3.36 | 26.7 | 3.02 | 84.72 | 2.33 | 123.9 | 3.78 | 24.14 | 1.69 | 66.7 | 2.29 | 166.91 | [6 empty] | 2.09 | 24.48 | 0.2 | 205.27 | 4.12 | 17.79 | 4.86 | 17.59 | 1.61 | 138.99 | 2.71 | 91.23 | 4.12 | 22.76 | 0.67 | 315.85 | 2.49 | 171.68 | 2.65 | 8.21 | 2.6 | 33.34 | 2.58 | 57.14 | 4.23 | 9.08 | 4.56 | 6.61 | 4.68 | 7.53 | 4.12 | 18.46 | 4.52 | 14.36 | 3.85 | 81.2 | 3.15 | 97.87 | 3.89 | 77.65 | 3.36 | 99.6 | 2.61 | 92.59 | 4.62 | 55.32 | 4.46 | 68.4 |  |  | 4.99 | 39.85 | 4.19 | 52.94 | 3.6 | 63.06 | 3.83 | 72.7 | 3.48 | 77.89 | 3.73 | 67.51 | 2.77 | 117.95 | 5.08 | 121.24 | 4.65 | 181.71 | 5.21 | 169.76 | 3.57 | 211.69 | 2.72 | 41.73 | 1.23 | 249.39 | 1.68 | 236.2 | 0.97 | 249.5 | 1.81 | 228.85 | [6 empty] | 4.54 | 22.37 | [10 empty] | 5.95 | 27.11 | 5.12 | 1.21 |  |  |  |  | 1.15 | 861.75 | 0.93 | 875.58 | 0.91 | 797.24 | 0.75 | 187.78 | 1.16 | 382.49 | 1.34 | 373.27 | [6 empty] | 5.05 | 30.87 |  |  | 5.37 | 39.88 |  |  | 5.5 | 27.46 | [6 empty] | 5.49 | 46.43 | 4.12 | 63.77 | 5.61 | 69.15 | 3.21 | 36.19 | 3.03 | 42.86 | 2.68 | 42.14 | 2.23 | 36.69 | 1.42 | 131 | 1.49 | 135.16 | 1.11 | 135.69 | 2.13 | 121.65 | 2.57 | 109.79 | 1.96 | 142.44 | 2.56 | 134.35 | 2.29 | 148.81 | 1.24 | 169.38 | 1.35 | 182.18 | 1.01 | 192.54 | 4.42 | 15.67 | 3.05 | 19.25 | 4.22 | 28.73 | 3.11 | 28.68 | 10.22 | 30.77 | 12.11 | 28.72 | 3.06 | 126.16 | 3.51 | 107 | [8 empty] | 4.53 | 51.26 | 4 | 53.44 | 2.8 | 59.47 |  |  | 5.12 | 71.3 | 2.3 | 161.87 | 2.1 | 47.12 | 3.5 | 115.81 | 6.4 | 16.21 | 6.6 | 28.97 | 6.3 | 30.22 | 7 | 29.15 | 4.2 | 139.37 | 2.3 | 232.56 | 2.1 | 265.43 | 3.5 | 180.84 | 3.05 | 76.91 | 2.65 | 76.86 | 1.95 | 78.46 | 2.6 | 54.9 | 8 | 36.32 | 2.1 | 80.42 | 5 | 72.57 | 1 | 104.49 | 5.1 | 54.41 | 4.2 | 70.43 | 9.2 | 45.8 | 5.8 | 58.68 |  |  | 1.2 | 148.79 |  |  | 1.6 | 193.33 | [8 empty] | 3.5 | 74.31 | 1.25 | 169.98 |  |  | 0.4 | 121.49 |  |  | 1.1 | 28.75 |  |  | 1.75 | 58.81
0.58 | 214.2 | 0.43 | 191.14 | 0.34 | 182.43 | 0.49 | 163.65 | 0.58 | 184.11 | 0.5 | 190.92 | 0.24 | 385.83 | 0.27 | 388.07 | 0.53 | 396.9 | 1.58 | 414.34 | 1.24 | 320.01 | 1.71 | 415.24 | 4.19 | 19.98 | 3.48 | 42.3 | 4.08 | 36.37 | 2.99 | 43.23 | 4.09 | 42.25 | 4.52 | 40.95 | 3.61 | 28.38 | 3.13 | 66.36 | 3.05 | 96.88 | 3.84 | 26.8 | 3.26 | 93.5 | 3.12 | 80.26 | 2.8 | 81.33 | 2.82 | 117.71 | 2.12 | 188.02 | 2.73 | 84.03 | 2.75 | 91.04 | 2.98 | 155.15 | 2.51 | 155.11 | 3.48 | 90.81 | 3.58 | 147.51 | 2.2 | 132.61 | 3.42 | 132.24 | 2.57 | 168.91 | 3.81 | 161.99 | 3.9 | 211.45 | 1.89 | 235.82 | 3.02 | 241.75 | 4.02 | 190.88 | 2.7 | 205.13 | 3.17 | 259.04 | 3.62 | 150.7 | 2.98 | 187.7 | 2.66 | 263.01 | 2.73 | 112.49 | 2.36 | 241.99 | 5.23 | 16.82 | 4.46 | 30.15 | 2.93 | 45.21 | 2.56 | 16 | 1.57 | 35.3 | 1.46 | 49.47 | 4.82 | 66.13 | 5.89 | 53.82 | 2.99 | 126.88 |  |  | 3.44 | 26.75 | 3.06 | 81.48 | 2.41 | 126.62 | 3.87 | 24.67 | 1.78 | 67.25 | 2.35 | 167.68 | [6 empty] | 2.12 | 24.05 | 0.21 | 198.94 | 4.17 | 17.29 | 4.95 | 16.19 | 1.67 | 137.48 | 2.77 | 89.83 | 4.2 | 23.71 | 0.7 | 313.01 | 2.54 | 170.73 | 2.76 | 8.11 | 2.65 | 33.55 | 2.68 | 57.44 | 4.33 | 8.79 | 4.63 | 5.85 | 4.76 | 7.33 | 4.19 | 17.88 | 4.65 | 14.07 | 3.91 | 79.42 | 3.22 | 98.4 | 3.97 | 75.53 | 3.45 | 97.82 | 2.66 | 89.03 | 4.76 | 54.72 | 4.57 | 66.62 |  |  | 5.07 | 39.85 | 4.29 | 51.15 | 3.7 | 62.31 | 3.95 | 68.99 | 3.53 | 76.41 | 3.8 | 61.57 | 2.83 | 120.18 | 5.14 | 116.71 | 4.75 | 184.77 | 5.29 | 162.21 | 3.61 | 202.61 | 2.8 | 41.76 | 1.29 | 245.99 | 1.76 | 234.51 | 1.03 | 246 | 1.89 | 230.48 | [6 empty] | 4.63 | 21.05 | [10 empty] | 6.06 | 25.93 | 5.13 | 6.62 |  |  |  |  | 1.18 | 861.75 | 0.96 | 866.36 | 0.92 | 806.45 | 0.76 | 186.05 | 1.17 | 387.1 | 1.36 | 377.88 | [6 empty] | 5.13 | 29.9 |  |  | 5.45 | 38.24 |  |  | 5.54 | 25.82 | [6 empty] | 5.49 | 42.99 | 4.19 | 61.06 |  |  | 3.27 | 35.95 | 3.11 | 42.86 | 2.78 | 42.23 | 2.3 | 37.01 | 1.5 | 130.7 | 1.54 | 134.63 | 1.15 | 135.16 | 2.18 | 121.64 | 2.63 | 109.11 | 1.99 | 141.47 | 2.63 | 132.16 | 2.36 | 147.2 | 1.29 | 168.91 | 1.43 | 181.03 | 1.06 | 193.54 | 4.55 | 15.22 | 3.12 | 19.03 | 4.29 | 28.05 | 3.21 | 28.23 | 10.33 | 30.26 | 12.46 | 24.62 | 3.17 | 116.58 | 3.63 | 102.21 | [8 empty] | 4.61 | 48.67 | 4.05 | 52.26 | 2.85 | 62.25 |  |  | 5.18 | 65.16 | 2.3 | 155.74 | 2.1 | 41 | 3.5 | 165.64 | 6.6 | 16.34 | 6.7 | 29.47 | 6.4 | 29.97 | 7.1 | 28.34 | 4.3 | 134.66 | 2.3 | 140.78 | 2.1 | 121.34 | 3.5 | 34.99 | 3.1 | 77.24 | 2.65 | 78.51 | 2 | 78.23 | 2.65 | 53.58 | 8.1 | 35.56 | 2.1 | 79.04 | 5.2 | 70.69 | 1.1 | 105.56 | 5.2 | 52.4 | 4.4 | 71.44 | 9.3 | 42.91 | 5.9 | 56.55 |  |  | 1.3 | 138.9 |  |  | 1.6 | 185.31 | [8 empty] | 3.55 | 73.42 | 1.3 | 174.12 |  |  | 0.4 | 91.04 |  |  | 1.15 | 23.14 |  |  | 1.8 | 53.82
0.63 | 214.64 | 0.43 | 192.65 | 0.36 | 185.31 | 0.51 | 166.15 | 0.6 | 182.33 | 0.54 | 194.07 | 0.25 | 382.56 | 0.3 | 397.06 | 0.55 | 401.15 | 1.67 | 408.32 | 1.29 | 318.14 | 1.75 | 407.43 | 4.23 | 19.51 | 3.56 | 41.92 | 4.15 | 35.32 | 3.05 | 47.34 | 4.16 | 43.75 | 4.59 | 39.64 | 3.68 | 28.68 | 3.15 | 63.86 | 3.11 | 94.76 | 3.92 | 26.68 | 3.3 | 90.83 | 3.18 | 78.62 | 2.86 | 79.32 | 2.89 | 113.89 | 2.17 | 186.19 | 2.8 | 83.42 | 2.8 | 87.4 | 3.01 | 149.19 | 2.55 | 151.84 | 3.55 | 87.55 | 3.65 | 147.13 | 2.26 | 129.2 | 3.49 | 127.3 | 2.63 | 174.42 | 3.88 | 161.01 | 3.97 | 209.7 | 1.95 | 231.22 | 3.08 | 238.6 | 4.06 | 185.53 | 2.77 | 203.63 | 3.22 | 255.58 | 3.68 | 148.53 | 3.05 | 192.55 | 2.73 | 260.67 | 2.76 | 120.34 | 2.38 | 225.25 | 5.31 | 16.23 | 4.54 | 29.99 | 3.01 | 45.2 | 2.64 | 16 | 1.64 | 34.75 | 1.49 | 47.76 | 4.98 | 63.83 | 6.05 | 52.97 | 2.99 | 121.47 |  |  | 3.51 | 26.44 | 3.1 | 79.17 | 2.5 | 126.74 | 3.96 | 24.89 | 1.85 | 66.74 | 2.38 | 168.49 | [6 empty] | 2.17 | 23.79 | 0.22 | 192.61 | 4.23 | 16.94 | 5.02 | 15.5 | 1.72 | 136.16 | 2.82 | 87.02 | 4.25 | 23.71 | 0.73 | 311.11 | 2.59 | 169.78 | 2.82 | 8.92 | 2.74 | 33.34 | 2.82 | 57.44 | 4.43 | 8.21 | 4.69 | 4.78 | 4.81 | 7.17 | 4.3 | 17.44 | 4.74 | 14.07 | 3.97 | 77.64 | 3.3 | 98.67 | 4.04 | 73.38 | 3.55 | 94.25 | 2.69 | 84.89 | 4.82 | 54.72 | 4.66 | 65.43 |  |  | 5.14 | 38.66 | 4.36 | 47.58 | 3.74 | 61.57 | 4.02 | 64.54 | 3.6 | 77.15 | 3.87 | 56.38 | 2.92 | 120.92 | 5.2 | 115.21 | 4.85 | 189.35 | 5.38 | 156.18 | 3.63 | 190.49 | 2.9 | 43.3 | 1.33 | 242.75 | 1.83 | 233.96 | 1.09 | 242.75 | 1.97 | 233.22 | [6 empty] | 4.72 | 19.74 | [18 empty] | 1.18 | 838.71 | 0.97 | 857.14 | 0.93 | 797.24 | 0.77 | 186.73 | 1.19 | 387.1 | 1.39 | 377.88 | [6 empty] | 5.22 | 28.6 |  |  | 5.49 | 35.63 |  |  | 5.56 | 23.86 | [6 empty] | 5.5 | 44.85 | 4.25 | 59.25 |  |  | 3.33 | 35.95 | 3.16 | 42.86 | 2.84 | 42.33 | 2.37 | 37.38 | 1.55 | 130.55 | 1.59 | 133.57 | 1.2 | 134.63 | 2.2 | 121.74 | 2.7 | 108.05 | 2.06 | 140.83 | 2.69 | 129.9 | 2.42 | 145.21 | 1.33 | 168.6 | 1.48 | 180.28 | 1.13 | 194.54 | 4.62 | 14.33 | 3.17 | 18.58 | 4.34 | 27.6 | 3.28 | 28 | 10.59 | 30.26 | 12.72 | 21.03 | 3.17 | 120.57 | 3.89 | 98.21 | [8 empty] | 4.69 | 46.9 | 4.15 | 49.67 | 2.85 | 56.6 |  |  | 5.23 | 59.78 | 2.3 | 149.74 | 2.1 | 34.87 | 3.5 | 109.68 | 6.7 | 16.59 | 6.9 | 29.85 | 6.5 | 29.28 | 7.2 | 27.46 | 4.4 | 130.18 | 2.3 | 94.48 | 2.1 | 126.29 | 3.5 | 46.42 | 3.2 | 77.75 | 2.75 | 79.17 | 2 | 79.97 | 2.65 | 52.4 | 8.2 | 35 | 2.2 | 77.09 | 5.3 | 68.74 | 1.2 | 107.44 | 5.4 | 49.57 | 4.5 | 69.74 | 9.4 | 40.65 | 6.1 | 55.98 |  |  | 1.4 | 132.89 |  |  | 1.6 | 167.29 | [8 empty] | 3.65 | 73.56 | 1.3 | 178.55 |  |  | 0.4 | 95.52 |  |  | 1.2 | 18.28 |  |  | 1.8 | 51.46
0.68 | 212.76 | 0.46 | 194.47 | 0.39 | 187.55 | 0.52 | 169 | 0.63 | 180.25 | 0.57 | 197.08 | 0.26 | 389.74 | 0.34 | 404.72 | 0.57 | 405.18 | 1.68 | 402.86 | 1.35 | 315.73 | 1.79 | 400.8 | 4.24 | 22.31 | 3.63 | 41.41 | 4.22 | 34.18 | 3.06 | 41.62 | 4.23 | 43.61 | 4.65 | 38.16 | 3.75 | 29.64 | 3.2 | 61.65 | 3.17 | 93.59 | 3.98 | 26.71 | 3.35 | 88.49 | 3.2 | 76.12 | 2.92 | 78.31 | 2.94 | 111.17 | 2.22 | 186.24 | 2.86 | 82.6 | 2.85 | 84.68 | 3.06 | 145.89 | 2.61 | 149.28 | 3.61 | 83.22 | 3.72 | 145.81 | 2.32 | 133.53 | 3.54 | 121.9 | 2.7 | 177.16 | 3.94 | 158.84 | 4.03 | 203.88 | 2.01 | 237 | 3.13 | 235.84 | 4.12 | 183.42 | 2.84 | 202.05 | 3.26 | 252.39 | 3.71 | 141.84 | 3.12 | 194.49 | 2.8 | 257.42 | 2.77 | 129 | 2.41 | 233.95 | 5.39 | 15.91 | 4.62 | 30.04 | 3.09 | 45.2 | 2.72 | 16 | 1.72 | 34.75 | 1.5 | 46.25 | 5.13 | 60.18 | 6.22 | 52.24 | 3.02 | 116.49 |  |  | 3.59 | 26.14 | 3.13 | 76.85 | 2.59 | 126.05 | 4.05 | 25.09 | 1.89 | 65.75 | 2.45 | 169.7 | [6 empty] | 2.22 | 23.52 | 0.22 | 186.54 | 4.29 | 16.9 | 5.1 | 14.1 | 1.78 | 134.8 | 2.87 | 84.91 | 4.3 | 22.76 | 0.79 | 307.32 | 2.67 | 168.83 | 2.9 | 8.51 | 2.82 | 33.04 | 2.87 | 57.59 | 4.51 | 8.35 | 4.76 | 4.68 | 4.87 | 7.38 | 4.38 | 16.85 | 4.83 | 13.92 | 4.05 | 77.04 | 3.37 | 98.6 | 4.13 | 70.17 | 3.6 | 92.47 | 2.73 | 80.15 | 4.93 | 54.72 | 4.74 | 62.45 |  |  | 5.26 | 37.47 | 4.45 | 45.2 | 3.81 | 59.35 | 4.1 | 60.83 | 3.69 | 77.15 | 3.94 | 52.67 | 3.02 | 118.69 | 5.29 | 112.21 | 4.95 | 187.86 | 5.43 | 148.61 | 3.68 | 179.9 | 2.98 | 40.3 | 1.37 | 239.68 | 1.92 | 235.01 | 1.14 | 240.41 | 2.02 | 234.85 | [6 empty] | 4.84 | 19.74 | [18 empty] | 1.2 | 870.97 | 0.99 | 852.53 | 0.95 | 797.24 | 0.78 | 188.94 | 1.21 | 387.1 | 1.4 | 377.88 | [6 empty] | 5.28 | 27.62 |  |  | 5.53 | 33.67 |  |  | 5.6 | 21.57 | [6 empty] | 5.52 | 41.27 | 4.34 | 58.36 |  |  | 3.38 | 35.71 | 3.22 | 42.86 | 2.9 | 42.22 | 2.44 | 37.86 | 1.59 | 130.55 | 1.64 | 132.51 | 1.23 | 134.1 | 2.26 | 121.91 | 2.77 | 107.43 | 2.1 | 140.38 | 2.76 | 127.5 | 2.48 | 143.61 | 1.38 | 168.3 | 1.53 | 179.23 | 1.19 | 195.04 | 4.7 | 13.66 | 3.22 | 18.36 | 4.43 | 27.14 | 3.35 | 27.55 | 10.75 | 30.26 | 13.06 | 21.54 | 3.25 | 112.59 | 4 | 95.02 | [8 empty] | 4.77 | 44.54 | 4.25 | 47.74 | 2.9 | 60.22 |  |  | 5.35 | 53.38 | 2.3 | 143.61 | 2.1 | 184.02 | 3.5 | 103.67 | 6.9 | 16.46 | 7 | 30.35 | 6.6 | 29.34 | 7.5 | 26.7 | 4.5 | 130.06 | 2.3 | 244.22 | 2.1 | 131.36 | 3.5 | 53.25 | 3.25 | 77.28 | 2.8 | 78.56 | 2 | 74.55 | 2.7 | 50.42 | 8.3 | 34.12 | 2.2 | 75.4 | 5.5 | 67.73 | 1.2 | 108.7 | 5.5 | 47.94 | 4.6 | 67.73 | 9.5 | 39.14 | 6.2 | 56.36 |  |  | 1.5 | 143.85 |  |  | 1.7 | 176.13 | [8 empty] | 3.7 | 71.58 | 1.35 | 183.88 |  |  | 0.4 | 99.71 |  |  | 1.2 | 13.85
0.72 | 210.54 | 0.47 | 197.69 | 0.41 | 189.65 | 0.54 | 171.24 | 0.64 | 178.63 | 0.6 | 199.43 | 0.26 | 396.92 | 0.36 | 410.23 | 0.62 | 408.7 | 1.74 | 397.42 | 1.4 | 312.97 | 1.81 | 395.46 | 4.29 | 19.99 | 3.7 | 40.03 | 4.29 | 32.87 | 3.12 | 46.29 | 4.29 | 42.62 | 4.72 | 36.89 | 3.82 | 30.17 | 3.26 | 62.2 | 3.22 | 91.54 | 4.05 | 26.41 | 3.42 | 87.75 | 3.26 | 74.72 | 2.98 | 78.31 | 3 | 106.06 | 2.28 | 183.15 | 2.92 | 79.15 | 2.92 | 81.78 | 3.09 | 140.51 | 2.65 | 147.28 | 3.67 | 78.97 | 3.8 | 144.72 | 2.34 | 136.36 | 3.59 | 118.15 | 2.77 | 176.28 | 4.02 | 157.66 | 4.05 | 195.78 | 2.04 | 240.47 | 3.19 | 237.76 | 4.13 | 176.07 | 2.9 | 196.34 | 3.33 | 247.14 | 3.76 | 135.65 | 3.19 | 190 | 2.83 | 250.24 | 2.78 | 136.54 | 2.42 | 241.68 | 5.48 | 15.91 | 4.71 | 30.06 | 3.17 | 45.2 | 2.8 | 16 | 1.79 | 34.51 | 1.52 | 43.74 | 5.21 | 56.75 | 6.37 | 51.62 | 3.04 | 110.84 |  |  | 3.66 | 25.47 | 3.19 | 75.93 | 2.62 | 122.69 | 4.14 | 25 | 1.92 | 64.84 | 2.5 | 168.19 | [6 empty] | 2.27 | 22.85 | 0.23 | 180.34 | 4.34 | 16.6 | 5.15 | 13.4 | 1.84 | 132.92 | 2.93 | 82.81 | 4.35 | 21.82 | 0.83 | 304.47 | 2.7 | 168.83 | 2.96 | 8.21 | 2.9 | 33.04 | 2.94 | 57.59 | 4.57 | 8.35 | 4.84 | 4.36 | 4.96 | 7.25 | 4.47 | 16.26 | 4.96 | 13.63 | 4.13 | 78.21 | 3.45 | 98.28 | 4.2 | 69.59 | 3.66 | 88.32 | 2.77 | 76 | 5.02 | 53.53 | 4.82 | 60.67 |  |  | 5.37 | 37.47 | 4.55 | 42.83 | 3.9 | 57.12 | 4.18 | 55.64 | 3.77 | 74.18 | 4.02 | 49.7 | 3.07 | 113.5 | 5.35 | 109.2 | 5.06 | 181.83 | 5.5 | 139.54 | 3.73 | 170.83 | 3.06 | 35.78 | 1.4 | 236.8 | 1.99 | 236.67 | 1.19 | 236.31 | 2.08 | 237.46 | [6 empty] | 4.91 | 22.37 | [18 empty] | 1.22 | 838.71 | 1 | 843.32 | 0.97 | 801.84 | 0.79 | 188.94 | 1.23 | 387.1 | 1.42 | 382.49 | [6 empty] | 5.37 | 25.35 |  |  | 5.53 | 31.71 |  |  | 5.63 | 19.61 | [6 empty] | 5.53 | 39.7 | 4.45 | 57.46 |  |  | 3.45 | 35.48 | 3.28 | 42.82 | 2.95 | 42.19 | 2.49 | 38.1 | 1.68 | 130.17 | 1.7 | 131.45 | 1.29 | 134.12 | 2.32 | 122.04 | 2.83 | 106.65 | 2.15 | 139.97 | 2.83 | 125.28 | 2.55 | 141.7 | 1.42 | 167.77 | 1.59 | 177.2 | 1.26 | 195.4 | 4.8 | 12.76 | 3.28 | 17.91 | 4.53 | 26.92 | 3.44 | 27.55 | 10.97 | 29.74 |  |  | 3.36 | 106.2 | 4.12 | 91.83 | [8 empty] | 4.82 | 42.5 | 4.3 | 45.76 | 2.9 | 55.94 |  |  | 5.5 | 47.54 | 2.3 | 137.48 | 2.1 | 120.05 | 3.5 | 97.55 | 7 | 16.02 | 7 | 29.28 | 6.8 | 29.41 | 7.6 | 25.76 | 4.6 | 131 | 2.3 | 152.33 | 2.1 | 136.31 | 3.5 | 209.58 | 3.35 | 76.39 | 2.85 | 76.43 | 2 | 76.48 | 2.7 | 48.87 | 8.5 | 32.67 | 2.2 | 73.2 | 5.6 | 67.36 | 1.3 | 106.37 | 5.7 | 45.99 | 4.8 | 66.1 | 9.6 | 36.07 | 6.4 | 57.68 |  |  | 1.5 | 150.91 |  |  | 1.7 | 158.57 | [8 empty] | 3.75 | 67.39 | 1.35 | 188.68 |  |  | 0.4 | 103.91 |  |  | 1.25 | 8.53
0.75 | 208.68 | 0.48 | 199.21 | 0.45 | 192.42 | 0.55 | 173.66 | 0.68 | 177.09 | 0.65 | 201.45 | 0.26 | 403.08 | 0.38 | 415.52 | 0.67 | 409.41 | 1.77 | 391.38 | 1.45 | 311.42 | 1.86 | 391.25 | 4.35 | 18.13 | 3.77 | 39.94 | 4.36 | 31.7 | 3.18 | 45.59 | 4.36 | 42.18 | 4.79 | 34.95 | 3.89 | 31.63 | 3.34 | 63.51 | 3.29 | 90.14 | 4.11 | 24.04 | 3.48 | 86.39 | 3.32 | 71.84 | 3.03 | 77.31 | 3.04 | 100.08 | 2.35 | 179.41 | 2.99 | 77.69 | 2.99 | 79.77 | 3.15 | 136.16 | 2.68 | 143.57 | 3.73 | 74.56 | 3.89 | 144.19 | 2.4 | 135.91 | 3.63 | 112.4 | 2.83 | 176.71 | 4.08 | 154.5 | 4.05 | 179.59 | 2.07 | 249.46 | 3.25 | 237.77 | 4.19 | 170.89 | 2.96 | 192.52 | 3.39 | 243.59 | 3.8 | 128.07 | 3.26 | 187.76 | 2.89 | 249.54 | 2.79 | 144.53 | 2.45 | 221.3 | 5.56 | 15.75 | 4.79 | 29.92 | 3.25 | 44.99 | 2.89 | 16 | 1.85 | 34.8 | 1.57 | 41.84 | 5.37 | 55.47 | 6.55 | 51.65 | 3.08 | 107.35 |  |  | 3.74 | 25.41 | 3.24 | 75 | 2.65 | 120.14 | 4.22 | 26 | 2 | 63.33 | 2.56 | 166.67 | [6 empty] | 2.33 | 22.45 | 0.24 | 174.66 | 4.4 | 16.61 | 5.21 | 12.71 | 1.89 | 130.8 | 3 | 81.41 | 4.44 | 21.82 | 0.9 | 302.57 | 2.75 | 168.83 | 3.01 | 6.99 | 2.97 | 33.34 | 3.07 | 57.59 | 4.62 | 8.21 | 4.91 | 4.45 | 5.04 | 6.83 | 4.54 | 15.68 | 5.04 | 13.63 | 4.19 | 79.39 | 3.53 | 98.33 | 4.28 | 68.7 | 3.71 | 83.58 | 2.84 | 73.04 | 5.1 | 51.15 | 4.89 | 58.29 |  |  | 5.48 | 36.28 | 4.62 | 41.64 | 3.96 | 54.9 | 4.25 | 51.19 | 3.87 | 71.22 | 4.11 | 47.48 | 3.16 | 109.79 | 5.43 | 110.74 | 5.14 | 175.8 | 5.54 | 130.47 | 3.78 | 158.72 | 3.15 | 26.71 | 1.46 | 232.28 | 2.07 | 237.38 | 1.27 | 232.64 | 2.13 | 239.07 | [6 empty] | 4.96 | 25 | [18 empty] | 1.23 | 861.75 | 1.03 | 843.32 | 0.98 | 797.24 | 0.8 | 193.55 | 1.25 | 387.1 | 1.43 | 382.49 | [6 empty] | 5.43 | 24.05 |  |  | 5.56 | 28.76 |  |  | 5.7 | 17.98 | [6 empty] | 5.57 | 36.99 | 4.57 | 57.02 |  |  | 3.51 | 35.24 | 3.34 | 42.79 | 2.99 | 41.99 | 2.56 | 38.33 | 1.72 | 130.26 | 1.75 | 130.06 | 1.33 | 133.86 | 2.36 | 122.24 | 2.9 | 105.72 | 2.22 | 139.26 | 2.89 | 123.09 | 2.6 | 140.4 | 1.47 | 167.55 | 1.63 | 176.15 | 1.32 | 194.83 | 4.85 | 12.09 | 3.32 | 17.46 | 4.62 | 26.47 | 3.56 | 27.56 | 11.32 | 28.72 |  |  | 3.47 | 101.41 | 4.27 | 87.83 | [8 empty] | 4.86 | 39.71 | 4.4 | 43.02 | 3 | 53.58 |  |  | 5.67 | 47.11 | 2.3 | 131.36 | 2.1 | 64.21 | 3.5 | 91.42 | 7.2 | 15.27 | 7.1 | 28.78 | 6.9 | 29.34 | 7.7 | 23.62 | 4.7 | 128.18 | 2.3 | 255.88 | 2.1 | 141.25 | 3.5 | 216.53 | 3.45 | 75.45 | 2.95 | 75.96 | 2 | 71.96 | 2.75 | 47.22 | 8.6 | 32.23 | 2.3 | 70.43 | 5.8 | 67.86 | 1.3 | 99.84 | 5.8 | 44.48 | 5 | 64.47 | 9.7 | 33.68 | 6.5 | 57.87 |  |  | 1.6 | 156.57 |  |  | 1.7 | 150.56 | [8 empty] | 3.8 | 63.43 | 1.4 | 193.77 |  |  | 0.4 | 108.15 |  |  | 1.25 | 5.65
0.79 | 206.08 | 0.5 | 201.23 | 0.48 | 194.82 | 0.55 | 174.69 | 0.71 | 174.82 | 0.7 | 202.94 | 0.27 | 407.63 | 0.44 | 421.91 | 0.73 | 411.8 | 1.8 | 386.17 | 1.49 | 308.89 | 1.87 | 386.66 | 4.36 | 17.66 | 3.84 | 39.14 | 4.43 | 30.34 | 3.22 | 45 | 4.42 | 41.9 | 4.85 | 33.4 | 3.96 | 33.34 | 3.41 | 63.5 | 3.33 | 88.03 | 4.18 | 23.6 | 3.5 | 84.21 | 3.35 | 70.79 | 3.08 | 75.3 | 3.11 | 95.44 | 2.42 | 175.77 | 3.05 | 76.99 | 3.06 | 77.54 | 3.21 | 131.82 | 2.71 | 138.55 | 3.8 | 69.05 | 3.95 | 142.22 | 2.47 | 135.77 | 3.69 | 109.38 | 2.9 | 173.72 | 4.12 | 151.01 | 4.06 | 187.79 | 2.14 | 250.5 | 3.29 | 234.55 | 4.25 | 167.09 | 3 | 188.77 | 3.45 | 240.73 | 3.86 | 125.21 | 3.3 | 187.45 | 2.96 | 251.3 | 2.85 | 139.74 | 2.47 | 230.4 | 5.64 | 15.43 | 4.87 | 29.89 | 3.34 | 44.61 | 2.97 | 15.63 | 1.9 | 35.5 | 1.63 | 40.65 | 5.53 | 53.03 | 6.68 | 51.78 | 3.12 | 102.5 |  |  | 3.82 | 24.78 | 3.3 | 74.07 | 2.69 | 118.52 | 4.31 | 25.51 | 2.01 | 62.1 | 2.6 | 164.14 | [6 empty] | 2.37 | 22.01 | 0.24 | 169.94 | 4.46 | 16.62 | 5.27 | 12.01 | 1.95 | 128.21 | 3.05 | 80.71 | 4.53 | 21.82 | 0.95 | 299.73 | 2.82 | 169.78 | 3.06 | 8.11 | 3.01 | 33.24 | 3.18 | 57.59 | 4.72 | 8.06 | 4.99 | 4.73 | 5.11 | 6.46 | 4.6 | 15.24 | 5.2 | 13.33 | 4.27 | 78.79 | 3.6 | 98.01 | 4.34 | 68.63 | 3.79 | 80.62 | 2.89 | 73.03 | 5.2 | 50.56 | 5 | 57.7 |  |  | 5.57 | 35.69 | 4.72 | 39.26 | 4.01 | 52.67 | 4.32 | 48.22 | 3.95 | 68.99 | 4.19 | 46.74 | 3.25 | 106.08 | 5.49 | 110.75 | 5.23 | 169.77 | 5.58 | 121.39 | 3.82 | 154.19 | 3.23 | 17.65 | 1.52 | 228.09 | 2.18 | 238.94 | 1.32 | 229.08 | 2.21 | 238.59 | [6 empty] | 5 | 23.68 | [18 empty] | 1.25 | 847.93 | 1.04 | 829.49 | 1 | 801.84 | 0.82 | 191.58 | 1.26 | 387.1 | 1.45 | 382.49 | [6 empty] | 5.54 | 21.77 |  |  | 5.59 | 27.13 |  |  | 5.74 | 15.36 | [6 empty] | 5.59 | 35.1 | 4.68 | 56.58 |  |  | 3.58 | 35 | 3.41 | 42.79 | 3.02 | 41.94 | 2.62 | 38.57 | 1.76 | 130.04 | 1.79 | 129.29 | 1.39 | 133.57 | 2.39 | 122.22 | 2.97 | 104.63 | 2.26 | 138.95 | 2.96 | 121.1 | 2.66 | 139.17 | 1.52 | 167.3 | 1.69 | 174.07 | 1.39 | 194.83 | 4.9 | 11.42 | 3.38 | 17.69 | 4.74 | 26.47 | 3.63 | 27.33 | 11.54 | 27.69 |  |  | 3.51 | 98.21 | 4.31 | 83.04 | [8 empty] | 4.92 | 36.49 | 4.5 | 41.47 | 3 | 56.97 |  |  | 5.85 | 49.67 | 2.3 | 125.35 | 2.1 | 29.1 | 3.5 | 85.29 | 7.4 | 16.02 | 7.2 | 28.21 | 7.1 | 29.66 | 7.8 | 23.56 | 4.8 | 122.76 | 2.3 | 267.55 | 2.1 | 146.32 | 3.5 | 227.73 | 3.5 | 74.69 | 3 | 74.41 | 2.05 | 73.47 | 2.8 | 45.66 | 8.8 | 31.54 | 2.4 | 68.86 | 5.9 | 68.74 | 1.3 | 103.61 | 6 | 43.54 | 5.1 | 62.71 | 9.8 | 31.04 | 6.7 | 58.87 |  |  | 1.6 | 165.99 |  |  | 1.7 | 118.75 | [8 empty] | 3.85 | 58.1 | 1.5 | 195.52 |  |  | 0.4 | 112.34
0.82 | 203.74 | 0.53 | 204.65 | 0.53 | 195.28 | 0.56 | 177.11 | 0.75 | 173.08 | 0.78 | 203.18 | 0.27 | 416.82 | 0.5 | 428.3 | 0.79 | 413.61 | 1.83 | 381.08 | 1.54 | 306.88 | 1.9 | 380.92 | 4.44 | 19.07 | 3.9 | 38.5 | 4.5 | 28.9 | 3.26 | 44.81 | 4.49 | 41.46 | 4.9 | 31.4 | 4.03 | 33.99 | 3.48 | 62.95 | 3.39 | 86.75 | 4.25 | 23.74 | 3.55 | 81.86 | 3.39 | 69.02 | 3.12 | 75.3 | 3.18 | 94.03 | 2.49 | 173.06 | 3.12 | 75.74 | 3.12 | 76.34 | 3.24 | 126.61 | 2.74 | 134.12 | 3.87 | 66.85 | 4.02 | 140.16 | 2.55 | 136.05 | 3.73 | 104.37 | 2.97 | 171.28 | 4.18 | 150.76 | 4.08 | 170.9 | 2.2 | 252.98 | 3.35 | 237.73 | 4.29 | 161.99 | 3.04 | 188.78 | 3.52 | 239.07 | 3.92 | 127.13 | 3.4 | 184.25 | 3.03 | 252.52 | 2.85 | 145.7 | 2.53 | 222.7 | 5.7 | 15.03 | 4.95 | 29.97 | 3.42 | 44.07 | 3.05 | 15.52 | 1.91 | 36 | 1.69 | 40.17 | 5.67 | 49.2 | 6.9 | 50.53 | 3.2 | 97.5 |  |  | 3.89 | 24.7 | 3.36 | 72.22 | 2.73 | 116.69 | 4.39 | 23.54 | 2.06 | 61.05 | 2.65 | 161.62 | [6 empty] | 2.41 | 21.64 | 0.25 | 167.1 | 4.52 | 17.16 | 5.37 | 10.62 | 2.01 | 125.27 | 3.13 | 79.31 | 4.59 | 19.92 | 0.98 | 294.99 | 2.88 | 171.68 | 3.14 | 7.91 | 3.07 | 32.84 | 3.28 | 57.44 | 4.81 | 7.91 | 5.05 | 4.82 | 5.2 | 5.88 | 4.67 | 14.65 | 5.3 | 12.89 | 4.38 | 78.77 | 3.68 | 97.06 | 4.39 | 68.71 | 3.87 | 75.28 | 2.94 | 74.21 | 5.29 | 49.37 | 5.09 | 56.51 |  |  | 5.68 | 35.69 | 4.79 | 38.07 | 4.08 | 47.48 | 4.41 | 45.25 | 4.02 | 66.02 | 4.29 | 46.74 | 3.34 | 103.12 | 5.56 | 112.29 | 5.32 | 163.73 | 5.62 | 106.25 | 3.89 | 143.6 | 3.3 | 13.12 | 1.56 | 225 | 2.26 | 237.46 | 1.36 | 227.06 | 2.27 | 236.12 | [6 empty] | 5.07 | 14.47 | [18 empty] | 1.27 | 852.53 | 1.06 | 820.28 | 1.01 | 788.02 | 0.83 | 190.42 | 1.28 | 387.1 | 1.47 | 382.49 | [6 empty] | 5.58 | 19.82 |  |  | 5.63 | 25.17 |  |  | 5.79 | 12.75 | [6 empty] | 5.61 | 33.58 | 4.72 | 55.22 |  |  | 3.66 | 34.76 | 3.44 | 42.8 | 3.07 | 41.67 | 2.69 | 38.57 | 1.81 | 130.09 | 1.83 | 129.01 | 1.45 | 133.13 | 2.45 | 122.12 | 3.03 | 103.4 | 2.3 | 138.46 | 3.03 | 119.43 | 2.72 | 138.19 | 1.56 | 166.05 | 1.76 | 171.55 | 1.46 | 194.04 | 4.97 | 11.19 | 3.45 | 17.69 | 4.86 | 26.02 | 3.75 | 27.11 | 11.92 | 26.67 |  |  | 3.62 | 95.02 | 4.42 | 79.05 | [8 empty] | 4.95 | 34.03 | 4.55 | 38.59 | 3.05 | 58.25 |  |  | 6.02 | 51.12 | 2.3 | 119.22 | 2.1 | 22.97 | 3.5 | 79.17 | 7.5 | 15.77 | 7.3 | 27.14 | 7.3 | 29.78 | 8 | 24.32 | 4.8 | 118.05 | 2.3 | 175.42 | 2.1 | 151.27 | 3.5 | 234.79 | 3.6 | 74.6 | 3.05 | 72.95 | 2.1 | 75.35 | 2.9 | 43.92 | 8.9 | 30.47 | 2.5 | 66.48 | 6.1 | 68.93 | 1.3 | 96.57 | 6.1 | 42.98 | 5.2 | 60.26 | 9.9 | 28.27 | 6.9 | 60 |  |  | 1.7 | 173.65 |  |  | 1.7 | 140.55 | [8 empty] | 3.9 | 54 | 1.55 | 194.81 |  |  | 0.4 | 116.58
0.86 | 202.09 | 0.56 | 207.84 | 0.58 | 195.37 | 0.57 | 180.22 | 0.78 | 171.04 | 0.84 | 202.07 | 0.27 | 411.29 | 0.56 | 435.02 | 0.84 | 414.61 | 1.86 | 375.86 | 1.6 | 306.07 | 1.94 | 377.17 | 4.47 | 15.34 | 3.96 | 37.13 | 4.57 | 27.55 | 3.3 | 46.12 | 4.56 | 41.1 | 4.96 | 30.29 | 4.1 | 34.09 | 3.55 | 62.99 | 3.44 | 84.54 | 4.33 | 23.01 | 3.58 | 75.06 | 3.44 | 66.35 | 3.16 | 74.3 | 3.24 | 93.76 | 2.52 | 170.06 | 3.19 | 73.82 | 3.19 | 74.76 | 3.3 | 122.62 | 2.78 | 128.63 | 3.94 | 64.62 | 4.09 | 137.64 | 2.6 | 139.67 | 3.79 | 101.75 | 3.03 | 171.74 | 4.22 | 150.77 | 4.11 | 164.17 | 2.23 | 247.44 | 3.4 | 236.96 | 4.35 | 160.12 | 3.06 | 185.57 | 3.59 | 236.27 | 3.93 | 121.94 | 3.43 | 180.79 | 3.1 | 252.64 | 2.91 | 140.2 | 2.59 | 223.08 |  |  | 5.04 | 30.02 | 3.51 | 43.54 | 3.13 | 15.52 | 1.98 | 36.75 | 1.77 | 40.5 | 5.81 | 45.79 | 7.07 | 49.34 | 3.31 | 94.91 |  |  | 3.96 | 23.91 | 3.39 | 72.94 | 2.8 | 112.54 | 4.47 | 22.42 | 2.11 | 58.98 | 2.7 | 159.5 | [6 empty] | 2.46 | 21.57 | 0.25 | 164.25 | 4.57 | 16.9 | 5.43 | 9.92 | 2.05 | 121.64 | 3.17 | 78.62 | 4.63 | 18.02 | 1.02 | 290.24 | 2.93 | 173.58 | 3.25 | 8.21 | 3.1 | 32.43 | 3.39 | 57.14 | 4.87 | 7.91 | 5.14 | 4.98 | 5.25 | 5.36 | 4.78 | 14.51 | 5.38 | 12.75 | 4.48 | 78.76 | 3.75 | 95.85 | 4.47 | 67.3 | 3.95 | 72.91 | 2.98 | 74.8 | 5.37 | 46.39 | 5.16 | 54.13 |  |  | 5.78 | 33.9 | 4.87 | 35.09 | 4.14 | 44.51 | 4.49 | 43.03 | 4.12 | 61.57 | 4.37 | 45.99 | 3.44 | 101.63 | 5.63 | 107.77 | 5.38 | 157.69 | 5.66 | 98.68 | 3.94 | 134.53 | 3.37 | 8.6 | 1.63 | 221.65 | 2.35 | 235.8 | 1.4 | 224.93 | 2.31 | 232.3 | [6 empty] | 5.18 | 9.21 | [18 empty] | 1.29 | 834.1 | 1.08 | 811.06 | 1.02 | 797.24 | 0.84 | 189.99 | 1.3 | 387.1 | 1.51 | 382.49 | [6 empty] | 5.65 | 17.87 |  |  | 5.66 | 22.55 |  |  | 5.85 | 9.48 | [6 empty] | 5.64 | 30.55 | 4.76 | 53.86 |  |  | 3.72 | 34.52 | 3.49 | 42.77 | 3.13 | 41.63 | 2.74 | 38.57 | 1.85 | 130.09 | 1.9 | 128.27 | 1.49 | 132.75 | 2.51 | 122.04 | 3.1 | 102.27 | 2.37 | 137.44 | 3.09 | 118.61 | 2.79 | 137.88 | 1.59 | 164.04 | 1.8 | 169.88 | 1.51 | 193.1 | 5.05 | 10.52 | 3.5 | 17.69 | 4.98 | 25.8 | 3.84 | 26.66 | 12.11 | 26.15 |  |  | 3.7 | 92.62 | 4.53 | 73.46 | [8 empty] | 4.98 | 31.51 | 4.55 | 36.52 | 3.1 | 56.31 |  |  | 6.2 | 52.06 | 2.3 | 113.1 | 2.1 | 16.85 | 3.5 | 73.04 | 7.7 | 16.46 | 7.5 | 25.82 | 7.4 | 29.91 | 8.1 | 23.69 | 4.8 | 111.33 | 2.3 | 199.1 | 2.1 | 156.22 | 3.5 | 197.1 | 3.65 | 73.65 | 3.15 | 70.4 | 2.1 | 71.16 | 2.95 | 41.8 | 9.1 | 29.03 | 2.5 | 63.46 | 6.3 | 67.8 | 1.4 | 94.31 | 6.3 | 42.35 | 5.3 | 57.74 | 10.1 | 26.52 | 7 | 61.58 |  |  | 1.7 | 182.72 |  |  | 1.7 | 132.42 | [8 empty] | 3.95 | 49.57 | 1.65 | 192.69 |  |  | 0.4 | 86.38
0.88 | 200.1 | 0.59 | 210.57 | 0.61 | 194.37 | 0.58 | 178.23 | 0.82 | 169.05 | 0.91 | 199.69 | 0.28 | 421.82 | 0.62 | 441.8 | 0.89 | 417.65 | 1.89 | 371.3 | 1.65 | 305.35 | 1.96 | 371.53 | 4.51 | 18.14 | 4.01 | 36.97 | 4.61 | 26.46 | 3.33 | 47.12 | 4.61 | 41.03 | 5.03 | 28.38 | 4.17 | 34.06 | 3.6 | 63.95 | 3.5 | 83.22 | 4.4 | 22.57 | 3.59 | 79.05 | 3.5 | 64.89 | 3.23 | 74.3 | 3.3 | 92.27 | 2.55 | 166.25 | 3.25 | 74.01 | 3.26 | 73.75 | 3.34 | 117.98 | 2.84 | 122.71 | 4 | 62.48 | 4.16 | 134.74 | 2.67 | 141.08 | 3.82 | 97.03 | 3.1 | 174.79 | 4.29 | 148.08 | 4.17 | 165.1 | 2.3 | 240.53 | 3.43 | 241.74 | 4.41 | 156.71 | 3.13 | 185.59 | 3.66 | 231.57 | 3.99 | 127.8 | 3.45 | 175.7 | 3.17 | 255.45 | 2.99 | 137.75 | 2.66 | 219.15 |  |  | 5.12 | 29.98 | 3.58 | 42.92 | 3.22 | 15.52 | 2.06 | 36.86 | 1.84 | 41.17 | 5.86 | 43.09 | 7.23 | 48.09 | 3.47 | 91.68 |  |  | 4 | 22.61 | 3.47 | 70.37 | 2.86 | 110.07 | 4.53 | 20.63 | 2.12 | 57.76 | 2.79 | 158.87 | [6 empty] | 2.51 | 21.12 | 0.26 | 162.1 | 4.63 | 17.05 | 5.53 | 9.23 | 2.1 | 118.02 | 3.21 | 76.51 | 4.67 | 18.02 | 1.04 | 288.35 | 2.96 | 174.53 | 3.31 | 8.51 | 3.14 | 32.03 | 3.45 | 56.68 | 4.94 | 7.62 | 5.21 | 5.27 | 5.3 | 5.48 | 4.87 | 13.92 | 5.49 | 12.45 | 4.57 | 78.75 | 3.83 | 94.71 | 4.52 | 66.33 | 4.04 | 70.53 | 3.04 | 75.97 | 5.42 | 43.42 | 5.2 | 51.15 |  |  | 5.87 | 33.31 | 4.96 | 33.9 | 4.21 | 39.32 | 4.54 | 41.54 | 4.21 | 59.35 | 4.46 | 44.51 | 3.54 | 102.37 | 5.71 | 106.28 | 5.45 | 147.11 | 5.72 | 85.07 | 4 | 126.97 | 3.45 | 10.14 | 1.66 | 219.03 | 2.43 | 233.12 | 1.45 | 220.32 | 2.32 | 229.35 | [6 empty] | 5.28 | 6.58 | [18 empty] | 1.31 | 847.93 | 1.1 | 806.45 | 1.04 | 783.41 | 0.85 | 192.33 | 1.31 | 387.1 | 1.53 | 382.49 | [6 empty] | 5.7 | 15.92 |  |  | 5.71 | 20.27 |  |  | 5.9 | 6.86 | [6 empty] | 5.67 | 28.98 | 4.86 | 52.52 |  |  | 3.78 | 34.29 | 3.55 | 42.77 | 3.17 | 41.48 | 2.8 | 38.68 | 1.89 | 130.09 | 1.98 | 128.12 | 1.53 | 132.58 | 2.59 | 121.7 | 3.17 | 101.14 | 2.43 | 136.83 | 3.16 | 117.97 | 2.89 | 137.2 | 1.63 | 162.09 | 1.87 | 166.88 | 1.58 | 192.46 | 5.12 | 10.3 | 3.56 | 17.69 | 5.05 | 26.03 | 3.94 | 26.21 | 12.49 | 25.13 |  |  | 3.89 | 91.03 | 4.68 | 67.87 | [8 empty] | 5 | 29.19 | 4.6 | 34.07 | 3.2 | 57.26 |  |  | 6.38 | 51.04 | 2.3 | 106.97 | 2.1 | 10.72 | 3.5 | 66.92 | 7.8 | 17.34 | 7.6 | 24.57 | 7.6 | 29.59 | 8.1 | 23.06 | 4.9 | 104.5 | 2.3 | 210.29 | 2.1 | 174 |  |  | 3.7 | 71.86 | 3.15 | 69.32 | 2.1 | 73.56 | 2.95 | 39.73 | 9.3 | 28.02 | 2.5 | 61.39 | 6.4 | 68.3 | 1.4 | 90.42 | 6.5 | 42.29 | 5.5 | 55.29 | 10.2 | 23.5 | 7.2 | 62.08 |  |  | 1.8 | 191.21 |  |  | 1.7 | 124.41 | [8 empty] | 4 | 45.71 | 1.7 | 187.84 |  |  | 0.4 | 81.62
0.9 | 197.91 | 0.62 | 213.39 | 0.66 | 193.8 | 0.6 | 181.85 | 0.85 | 166.89 | 0.98 | 197.57 | 0.28 | 426.56 | 0.69 | 449.32 | 0.94 | 420.96 | 1.91 | 366.73 | 1.71 | 305.66 | 2.01 | 366.29 | 4.52 | 15.34 | 4.06 | 37.13 | 4.68 | 26.4 | 3.4 | 47.56 | 4.66 | 41.54 | 5.07 | 26.97 | 4.24 | 33.71 | 3.68 | 63.9 | 3.54 | 81.03 | 4.46 | 21.44 | 3.6 | 71.03 | 3.53 | 62.69 | 3.27 | 74.3 | 3.37 | 91.4 | 2.62 | 163.35 | 3.32 | 74.89 | 3.32 | 73.67 | 3.4 | 115.92 | 2.89 | 116.62 | 4.07 | 62.03 | 4.22 | 131.56 | 2.74 | 141.78 | 3.89 | 93.83 | 3.17 | 178.85 | 4.36 | 147 | 4.21 | 157.8 | 2.37 | 234.78 | 3.5 | 246.78 | 4.47 | 153.87 | 3.2 | 183.35 | 3.73 | 227.65 | 4.01 | 122.11 | 3.52 | 170.64 | 3.23 | 257.85 | 3.05 | 134.48 | 2.72 | 219.16 |  |  | 5.2 | 29.72 | 3.65 | 42.21 | 3.3 | 15.23 | 2.14 | 36.75 | 1.92 | 42.12 | 6.03 | 43.79 | 7.4 | 47.5 | 3.55 | 88.75 |  |  | 4.02 | 21.24 | 3.5 | 66.88 | 2.95 | 109.51 | 4.57 | 18.53 | 2.15 | 56.74 | 2.87 | 157.91 | [6 empty] | 2.56 | 21.03 | 0.27 | 159.09 | 4.68 | 17.15 | 5.61 | 7.13 | 2.15 | 113.84 | 3.28 | 75.11 | 4.72 | 17.07 | 1.07 | 284.55 | 3.03 | 176.42 | 3.4 | 9.02 | 3.19 | 31.82 | 3.49 | 55.93 | 5.04 | 7.47 | 5.31 | 11.89 | 5.37 | 4.98 | 4.94 | 13.77 | 5.63 | 12.31 | 4.65 | 78.74 | 3.91 | 93.51 | 4.59 | 65.78 | 4.14 | 69.33 | 3.08 | 77.15 | 5.47 | 39.26 | 5.29 | 46.39 |  |  | 5.96 | 29.74 | 5.05 | 32.71 | 4.24 | 37.09 | 4.62 | 41.54 | 4.28 | 55.64 | 4.54 | 42.28 | 3.61 | 100.15 | 5.81 | 106.31 | 5.52 | 136.52 | 5.75 | 75.98 | 4.06 | 117.9 | 3.56 | 11.68 | 1.66 | 215.74 | 2.48 | 230.37 | 1.49 | 217.55 | 2.34 | 226.46 | [26 empty] | 1.34 | 847.93 | 1.12 | 797.24 | 1.05 | 797.24 | 0.86 | 195.28 | 1.33 | 387.1 | 1.55 | 382.49 | [6 empty] | 5.74 | 13.65 |  |  | 5.75 | 17.98 |  |  | 5.92 | 5.23 | [6 empty] | 5.68 | 26.9 | 4.96 | 50.26 |  |  | 3.83 | 34.05 | 3.61 | 42.7 | 3.22 | 41.19 | 2.84 | 38.68 | 1.93 | 130.09 | 2.05 | 127.86 | 1.56 | 132.51 | 2.63 | 121.71 | 3.24 | 100.01 | 2.48 | 136.48 | 3.23 | 117.39 | 2.95 | 136.59 | 1.65 | 160.31 | 1.9 | 165.41 | 1.64 | 191.21 | 5.2 | 9.85 | 3.63 | 17.69 | 5.17 | 26.03 | 4.03 | 25.75 | 12.68 | 24.62 |  |  | 4.08 | 87.03 | 4.8 | 61.48 | [8 empty] | 5.01 | 26.39 | 4.65 | 31.48 | 3.25 | 57.4 |  |  | 6.55 | 49.76 | 2.3 | 100.96 | 2.1 | 2.95 | 3.5 | 54.66 | 8 | 17.53 | 7.7 | 23.75 | 7.7 | 29.34 | 8.2 | 22.31 | 4.9 | 100.14 | 2.3 | 163.52 | 2.1 | 170 |  |  | 3.75 | 69.65 | 3.25 | 68.99 | 2.15 | 70.78 | 2.95 | 38.36 | 9.4 | 26.77 | 2.6 | 59 | 6.5 | 66.6 | 1.5 | 92.8 | 6.6 | 42.41 | 5.6 | 54.22 | 10.4 | 21.36 | 7.3 | 62.77 |  |  | 1.8 | 200.75 |  |  | 1.7 | 108.86 | [8 empty] | 4.05 | 41.04 | 1.75 | 184.25 |  |  | 0.4 | 63
0.93 | 195.59 | 0.65 | 216.04 | 0.67 | 192.06 | 0.63 | 184.7 | 0.89 | 164.98 | 1.03 | 195.27 | 0.29 | 432.04 | 0.73 | 455.82 | 1 | 423.82 | 1.97 | 361.02 | 1.76 | 304.37 | 2.04 | 361.28 | 4.54 | 13.02 | 4.13 | 35.5 | 4.73 | 25.28 | 3.43 | 48.38 | 4.72 | 42.58 | 5.13 | 24.72 | 4.31 | 32.57 | 3.74 | 64.41 | 3.6 | 79.82 | 4.51 | 21.02 | 3.61 | 66.86 | 3.59 | 60.58 | 3.32 | 73.29 | 3.43 | 89.4 | 2.69 | 159.05 | 3.39 | 75.83 | 3.39 | 73.02 | 3.47 | 112.24 | 2.95 | 108.96 | 4.14 | 61.95 | 4.29 | 128.01 | 2.8 | 140.85 | 3.94 | 89.18 | 3.24 | 181.84 | 4.43 | 146.45 | 4.27 | 153.4 | 2.4 | 232.48 | 3.54 | 246.13 | 4.51 | 148.66 | 3.27 | 179.99 | 3.78 | 224.73 | 4.06 | 124.07 | 3.59 | 168.08 | 3.3 | 258.21 | 3.09 | 127.83 | 2.78 | 217.93 |  |  | 5.28 | 29.04 | 3.73 | 41.63 | 3.38 | 15.21 | 2.2 | 35.99 | 2.01 | 43.07 | 6.18 | 46.99 | 7.51 | 47.24 | 3.64 | 88.13 |  |  | 4.05 | 19.93 | 3.52 | 63.89 | 3.04 | 106.04 | 4.64 | 16.62 | 2.2 | 54.96 | 2.92 | 153.14 | [6 empty] | 2.62 | 20.7 | 0.27 | 156.86 | 4.73 | 16.15 | 5.71 | 6.44 | 2.2 | 109.91 | 3.33 | 73.71 | 4.79 | 16.12 | 1.11 | 282.66 | 3.08 | 176.42 | 3.47 | 8.21 | 3.3 | 31.72 | 3.56 | 55.33 | 5.11 | 7.33 | 5.31 | 4.98 | 5.46 | 4.4 | 5 | 13.63 | 5.75 | 12.01 | 4.76 | 79.32 | 3.98 | 91.93 | 4.64 | 65.13 | 4.21 | 68.73 | 3.16 | 77.73 | 5.51 | 36.28 | 5.37 | 44.01 |  |  |  |  | 5.14 | 30.93 | 4.3 | 31.9 | 4.7 | 40.8 | 4.37 | 53.41 | 4.63 | 38.58 | 3.73 | 98.66 | 5.92 | 104.82 | 5.56 | 128.96 | 5.8 | 68.42 | 4.1 | 110.33 | 3.61 | 11.7 | 1.71 | 210.42 | 2.52 | 229.48 | 1.54 | 216 | 2.38 | 221.96 | [26 empty] | 1.35 | 834.1 | 1.14 | 778.8 | 1.06 | 783.41 | 0.86 | 197.12 | 1.35 | 387.1 | 1.57 | 382.49 | [6 empty] | 5.78 | 12.02 |  |  | 5.79 | 15.04 |  |  | 5.93 | 3.6 | [6 empty] | 5.72 | 23.83 | 4.99 | 49.36 |  |  | 3.9 | 33.57 | 3.67 | 42.7 | 3.28 | 40.93 | 2.92 | 38.57 | 1.98 | 130.14 | 2.1 | 127.66 | 1.63 | 131.98 | 2.66 | 121.74 | 3.3 | 98.84 | 2.53 | 135.95 | 3.29 | 116.67 | 2.99 | 136.21 | 1.68 | 158.53 | 1.95 | 163.08 | 1.7 | 190.13 | 5.25 | 9.18 | 3.7 | 17.69 | 5.21 | 25.58 | 4.13 | 25.3 | 12.95 | 21.54 |  |  | 4.19 | 82.24 | 4.91 | 57.49 | [8 empty] | 5.01 | 17.26 | 4.7 | 28.98 | 3.35 | 57.35 |  |  | 6.73 | 46.6 | 2.3 | 94.84 | 2.1 | 0 | 3.5 | 48.54 | 8.1 | 17.15 | 7.9 | 23.62 | 7.8 | 29.53 | 8.3 | 21.68 | 4.9 | 95.54 | 2.3 | 221.84 | 2.1 | 180.37 |  |  | 3.8 | 68 | 3.35 | 69.55 | 2.15 | 73.47 | 3 | 36.47 | 9.6 | 24.25 | 2.6 | 56.74 | 6.7 | 64.21 | 1.5 | 87.59 | 6.8 | 40.84 | 5.8 | 53.97 | 10.4 | 19.23 | 7.5 | 63.4 |  |  | 1.9 | 209.7 |  |  | 1.7 | 99.67 | [8 empty] | 4.1 | 37.37 | 1.8 | 180.39 |  |  | 0.4 | 67.62
0.95 | 193.53 | 0.69 | 218.88 | 0.71 | 191.29 | 0.66 | 186.71 | 0.92 | 162.65 | 1.06 | 192.94 | 0.3 | 437.6 | 0.79 | 460.81 | 1.03 | 426.76 | 2.04 | 354 | 1.78 | 301.4 | 2.1 | 355.77 | 4.56 | 16.75 | 4.19 | 35.27 | 4.8 | 25.28 | 3.47 | 49.18 | 4.74 | 40.65 | 5.21 | 24.16 | 4.38 | 32.79 | 3.81 | 65.35 | 3.63 | 77.63 | 4.57 | 21.38 | 3.65 | 64.21 | 3.65 | 59.11 | 3.4 | 72.42 | 3.47 | 86.6 | 2.75 | 154.66 | 3.46 | 76.14 | 3.46 | 71.26 | 3.52 | 109.8 | 3.01 | 101.58 | 4.2 | 61.87 | 4.34 | 126.69 | 2.87 | 140.34 | 4 | 86 | 3.3 | 184.4 | 4.5 | 146 | 4.32 | 151.99 | 2.46 | 229.03 | 3.6 | 245.15 | 4.57 | 146.27 | 3.34 | 175.94 | 3.86 | 224.4 | 4.1 | 119.12 | 3.66 | 164.45 | 3.34 | 254.3 | 3.15 | 122.13 | 2.86 | 217.41 |  |  | 5.37 | 28.02 | 3.81 | 40.78 | 3.46 | 15.21 | 2.24 | 33.41 | 2.08 | 43.73 | 6.35 | 48.55 |  |  | 3.77 | 86.61 |  |  | 4.1 | 18.87 | 3.55 | 62.04 | 3.1 | 102.22 | 4.71 | 15.61 | 2.28 | 53.66 | 2.99 | 149.47 | [6 empty] | 2.67 | 20.46 | 0.28 | 154.89 | 4.78 | 17.02 | 5.79 | 5.74 | 2.24 | 106.32 | 3.4 | 71.61 | 4.82 | 16.12 | 1.16 | 279.81 | 3.16 | 177.37 | 3.5 | 7.91 | 3.35 | 31.82 | 3.62 | 54.27 | 5.19 | 7.33 | 5.4 | 4.54 | 5.51 | 3.66 | 5.08 | 13.33 | 5.88 | 11.58 | 4.85 | 79.31 | 4.06 | 90.04 | 4.73 | 64.63 | 4.3 | 67.54 | 3.2 | 77.14 | 5.55 | 32.12 | 5.46 | 41.04 |  |  |  |  | 5.23 | 28.55 | 4.37 | 27.45 | 4.77 | 38.58 | 4.44 | 48.22 | 4.7 | 33.38 | 3.8 | 98.66 |  |  | 5.59 | 119.88 | 5.86 | 56.32 | 4.15 | 99.74 | 3.69 | 11.72 | 1.79 | 207.84 | 2.55 | 227.14 | 1.62 | 212.37 | 2.4 | 217.79 | [26 empty] | 1.37 | 843.32 | 1.15 | 774.19 | 1.08 | 792.63 | 0.88 | 198.16 | 1.37 | 387.1 | 1.59 | 387.1 | [6 empty] | 5.85 | 9.1 |  |  | 5.83 | 12.09 |  |  | 5.96 | 1.63 | [6 empty] | 5.72 | 24.7 | 5.05 | 48 |  |  | 3.96 | 33.33 | 3.73 | 42.6 | 3.32 | 40.68 | 2.99 | 38.51 | 2.02 | 130.34 | 2.16 | 127.26 | 1.68 | 131.98 | 2.71 | 121.7 | 3.37 | 97.78 | 2.61 | 134.98 | 3.36 | 115.24 | 3.04 | 135.71 | 1.7 | 156.59 | 2.01 | 160.28 | 1.76 | 189.05 | 5.31 | 8.73 | 3.75 | 17.69 | 5.28 | 24.9 | 4.2 | 24.85 | 13.06 | 18.97 |  |  | 4.27 | 79.85 | 5.02 | 54.3 | [8 empty] | 5.02 | 23.66 | 4.75 | 26.15 | 3.4 | 57.35 |  |  | 6.9 | 45.66 | 2.3 | 88.71 |  |  | 3.6 | 42.41 | 8.3 | 16.08 | 8.1 | 23.94 | 8 | 29.78 | 8.4 | 21.36 | 4.9 | 89.3 | 2.3 | 186.37 | 2.1 | 184.96 |  |  | 3.85 | 65.97 | 3.4 | 68.71 | 2.2 | 68.24 | 3 | 33.36 | 9.7 | 21.99 | 2.6 | 54.35 | 6.8 | 62.83 | 1.5 | 84.76 | 6.9 | 39.21 | 5.9 | 52.97 | 10.5 | 17.34 | 7.6 | 64.21 |  |  | 2.1 | 210.76 |  |  | 1.7 | 77.17 | [8 empty] | 4.15 | 32.33 | 1.85 | 176.15 |  |  | 0.4 | 71.86
0.99 | 191.64 | 0.73 | 221.21 | 0.73 | 189.58 | 0.66 | 188.15 | 0.96 | 160.41 | 1.11 | 190.83 | 0.3 | 445.04 | 0.86 | 465.84 | 1.09 | 429.58 | 2.08 | 347.91 | 1.83 | 297.23 | 2.16 | 349.58 | 4.61 | 18.79 | 4.27 | 35.28 | 4.87 | 23.93 | 3.51 | 46.81 | 4.8 | 41.39 | 5.26 | 20.79 | 4.45 | 33.44 | 3.88 | 67.28 | 3.69 | 76.61 | 4.63 | 20.64 | 3.7 | 61.03 | 3.72 | 56.28 | 3.47 | 72.42 | 3.53 | 82.41 | 2.82 | 151.67 | 3.52 | 77.64 | 3.52 | 70.34 | 3.59 | 107.67 | 3.06 | 95.6 | 4.27 | 62.26 | 4.39 | 121.53 | 2.94 | 139.69 | 4.08 | 81.29 | 3.37 | 184.8 | 4.57 | 145.13 | 4.34 | 145.28 | 2.5 | 230.97 | 3.63 | 246.1 | 4.62 | 142.36 | 3.41 | 172.12 | 3.9 | 223.24 | 4.16 | 119.6 | 3.73 | 158.74 | 3.41 | 254.38 | 3.21 | 116.08 | 2.93 | 212.34 |  |  | 5.48 | 27.19 | 3.89 | 39.9 | 3.55 | 15.21 | 2.26 | 31.96 | 2.14 | 44.75 | 6.52 | 48.42 |  |  | 3.94 | 87.62 |  |  | 4.16 | 17.94 | 3.61 | 62.04 | 3.15 | 97.26 | 4.76 | 13.08 | 2.34 | 53.08 | 3 | 144.57 | [6 empty] | 2.72 | 20.4 | 0.29 | 153.26 | 4.84 | 16.42 |  |  | 2.28 | 102.83 | 3.45 | 69.5 | 4.89 | 15.18 | 1.22 | 276.96 | 3.22 | 178.32 | 3.54 | 8.51 | 3.38 | 31.52 | 3.67 | 53.37 | 5.26 | 7.33 | 5.47 | 4.25 | 5.57 | 2.93 | 5.17 | 13.19 |  |  | 4.93 | 78.71 | 4.13 | 88.27 | 4.77 | 63.34 | 4.37 | 66.35 | 3.27 | 75.94 | 5.57 | 27.36 | 5.56 | 41.64 |  |  |  |  | 5.34 | 27.36 | 4.44 | 23.74 | 4.84 | 36.35 | 4.52 | 44.51 | 4.81 | 31.16 | 3.85 | 98.66 |  |  | 5.61 | 112.31 | 5.9 | 47.24 | 4.18 | 96.72 | 3.79 | 10.24 | 1.87 | 208.57 | 2.58 | 221.58 | 1.69 | 210.91 | 2.42 | 215.68 | [26 empty] | 1.4 | 838.71 | 1.17 | 764.98 | 1.09 | 783.41 | 0.89 | 198.16 | 1.39 | 387.1 | 1.61 | 387.1 | [6 empty] | 5.86 | 7.15 |  |  | 5.86 | 9.48 | [10 empty] | 5.77 | 19.82 | 5.12 | 47.11 |  |  | 4.02 | 33.1 | 3.79 | 42.35 | 3.36 | 40.41 | 3.03 | 38.4 | 2.06 | 130.55 | 2.22 | 127.1 | 1.73 | 130.39 | 2.77 | 121.59 | 3.44 | 96.76 | 2.65 | 134.23 | 3.43 | 113.63 | 3.11 | 135.5 | 1.73 | 154.6 | 2.04 | 158.92 | 1.82 | 188.05 | 5.4 | 8.51 | 3.81 | 17.46 | 5.35 | 24.45 | 4.27 | 24.4 | 13.33 | 17.95 |  |  | 4.31 | 76.65 | 5.17 | 51.1 | [8 empty] | 5.02 | 21.2 | 4.75 | 23.42 | 3.45 | 55.7 |  |  | 7.08 | 46.6 | 2.3 | 82.58 |  |  | 3.6 | 36.29 | 8.4 | 15.08 | 8.3 | 23.31 | 8.1 | 29.85 | 8.5 | 21.8 | 5 | 83.53 | 2.3 | 252.7 | 2.1 | 189.91 |  |  | 3.9 | 64.09 | 3.4 | 67.72 | 2.2 | 65.93 | 3 | 34.64 | 9.9 | 19.35 | 2.7 | 52.84 | 7 | 61.7 | 1.5 | 82 | 7 | 37.82 | 6 | 51.9 | 10.6 | 15.21 | 7.8 | 64.72 |  |  | 2.2 | 201.81 |  |  | 1.7 | 87.77 | [8 empty] | 4.25 | 26.72 | 1.9 | 171.39 |  |  | 0.4 | 76.53
1.02 | 189.39 | 0.77 | 224.04 | 0.78 | 188.65 | 0.71 | 190.05 | 0.98 | 158.41 | 1.13 | 189.39 | 0.31 | 451.06 | 0.91 | 470.89 | 1.13 | 428.17 | 2.15 | 342.63 | 1.88 | 293.98 | 2.23 | 342.84 | 4.68 | 18.35 | 4.34 | 35.29 | 4.94 | 22.62 | 3.51 | 51.75 | 4.87 | 41.97 | 5.3 | 19.1 | 4.52 | 33.71 | 3.96 | 68.84 | 3.73 | 74.42 | 4.71 | 19.52 | 3.76 | 57.39 | 3.76 | 55.06 | 3.54 | 70.95 | 3.6 | 78.96 | 2.89 | 148.21 | 3.59 | 77.73 | 3.59 | 69.67 | 3.65 | 104.86 | 3.13 | 92.55 | 4.34 | 63.3 | 4.45 | 116.8 | 3 | 138.88 | 4.16 | 79.73 | 3.44 | 182.64 | 4.63 | 143.94 | 4.39 | 138.14 | 2.56 | 231.6 | 3.67 | 242.83 | 4.67 | 139.88 | 3.47 | 166.66 | 3.94 | 221 | 4.22 | 120.48 | 3.77 | 153.6 | 3.47 | 252.11 | 3.24 | 110.43 | 3 | 209.61 |  |  | 5.56 | 27.5 | 3.96 | 39.49 | 3.63 | 15.21 | 2.29 | 29.75 | 2.21 | 45.02 | 6.68 | 47.11 |  |  | 4.1 | 89.24 |  |  | 4.22 | 18.61 | 3.64 | 60.14 | 3.21 | 94.61 | 4.77 | 10.92 | 2.36 | 51.34 | 3.03 | 141.41 | [6 empty] | 2.77 | 20.29 | 0.29 | 152.23 | 4.9 | 15.36 |  |  | 2.32 | 99.32 | 3.5 | 67.39 | 4.96 | 15.18 | 1.27 | 275.07 | 3.29 | 179.27 | 3.58 | 9.22 | 3.39 | 31.32 | 3.73 | 52.61 | 5.31 | 7.03 | 5.55 | 3.22 | 5.62 | 2.49 | 5.24 | 13.04 |  |  | 4.99 | 76.92 | 4.21 | 87.25 | 4.86 | 61.88 | 4.46 | 63.38 | 3.34 | 72.98 | 5.63 | 23.2 | 5.6 | 41.04 |  |  |  |  | 5.48 | 26.17 | 4.5 | 20.77 | 4.91 | 33.38 | 4.61 | 39.32 | 4.88 | 30.42 | 3.96 | 96.44 |  |  | 5.66 | 103.23 | 5.95 | 38.17 | 4.24 | 90.68 | 3.88 | 7.24 | 1.96 | 209.52 | 2.6 | 218.29 | 1.77 | 210.1 | 2.45 | 212.39 | [26 empty] | 1.42 | 820.28 | 1.19 | 751.15 | 1.12 | 778.8 | 0.89 | 198.16 | 1.41 | 387.1 | 1.63 | 391.71 | [6 empty] | 5.92 | 3.57 |  |  | 5.9 | 6.86 | [10 empty] | 5.82 | 17.44 | 5.21 | 45.3 |  |  | 4.09 | 32.86 | 3.85 | 42.07 | 3.4 | 40.17 | 3.11 | 38.33 | 2.11 | 130.55 | 2.29 | 126.68 | 1.79 | 129.33 | 2.82 | 121.59 | 3.5 | 95.9 | 2.7 | 133.95 | 3.49 | 112.78 | 3.18 | 134.43 | 1.76 | 152.6 | 2.09 | 156.18 | 1.87 | 186.89 | 5.48 | 8.06 | 3.88 | 17.24 | 5.47 | 23.99 | 4.36 | 24.17 | 13.52 | 17.95 |  |  | 4.42 | 72.66 | 5.29 | 47.91 | [8 empty] | 5.02 | 18.95 | 4.8 | 21.16 | 3.5 | 55.09 |  |  | 7.25 | 46.69 | 2.3 | 76.22 |  |  | 3.6 | 28.98 | 8.6 | 14.89 | 8.4 | 21.99 | 8.3 | 29.41 | 8.6 | 21.93 | 5 | 78.11 | 2.3 | 272.73 | 2.1 | 194.98 |  |  | 3.95 | 62.63 | 3.4 | 66.73 | 2.25 | 70.07 | 3.05 | 31.01 | 10 | 17.34 | 2.8 | 52.65 | 7.1 | 60.13 | 1.6 | 78.92 | 7.2 | 35.81 | 6.1 | 50.2 | 10.8 | 13.32 | 7.9 | 64.91 |  |  | 2.2 | 194.15 |  |  | 1.7 | 67.62 | [8 empty] | 4.25 | 21.35 | 1.9 | 166.68 |  |  | 0.45 | 46.46
1.05 | 187.55 | 0.83 | 226.64 | 0.82 | 187.26 | 0.71 | 192.03 | 1.02 | 156.05 | 1.17 | 187.16 | 0.32 | 456.59 | 0.97 | 475.49 | 1.16 | 424.66 | 2.23 | 335.88 | 1.93 | 292.64 | 2.31 | 336.97 | 4.75 | 16.33 | 4.41 | 34.77 | 5.01 | 21.52 | 3.55 | 49.5 | 4.94 | 42.06 | 5.35 | 17.98 | 4.58 | 33.91 | 4.02 | 70.92 | 3.79 | 73.16 | 4.76 | 17.37 | 3.82 | 55.53 | 3.81 | 53.48 | 3.6 | 68.7 | 3.66 | 75.65 | 2.96 | 144.94 | 3.66 | 77.83 | 3.66 | 67.75 | 3.72 | 102.05 | 3.2 | 90.4 | 4.41 | 63.88 | 4.51 | 113.72 | 3.05 | 134.26 | 4.23 | 77.55 | 3.5 | 178.07 | 4.7 | 142.21 | 4.4 | 119.79 | 2.64 | 230.25 | 3.71 | 240.52 | 4.72 | 136.89 | 3.53 | 161.81 | 4 | 213.93 | 4.26 | 115.36 | 3.84 | 150.32 | 3.52 | 248.5 | 3.28 | 103.93 | 3.06 | 206.4 |  |  | 5.64 | 27.9 | 4.03 | 39.18 | 3.71 | 15.21 | 2.32 | 27.91 | 2.29 | 44.12 | 6.85 | 45.39 |  |  | 4.24 | 89.31 |  |  | 4.27 | 19.83 | 3.7 | 58.8 | 3.3 | 89.71 | 4.78 | 7.79 | 2.37 | 50 | 3.05 | 139.18 | [6 empty] | 2.83 | 20.1 | 0.3 | 151.5 | 4.95 | 14.47 |  |  | 2.35 | 96.81 | 3.54 | 65.99 | 5.03 | 15.18 | 1.31 | 271.27 | 3.35 | 179.27 | 3.63 | 9.63 | 3.44 | 31.42 | 3.83 | 51.41 | 5.37 | 6.74 | 5.61 | 2.64 | 5.65 | 2.2 | 5.32 | 12.75 |  |  | 5.04 | 73.96 | 4.26 | 85.88 | 4.92 | 61.78 | 4.56 | 61.59 | 3.42 | 70.6 | 5.67 | 19.63 | 5.68 | 38.66 |  |  |  |  | 5.56 | 23.79 | 4.58 | 18.55 | 5.01 | 30.42 | 4.68 | 34.87 | 4.99 | 31.16 | 4.06 | 94.21 |  |  | 5.7 | 89.61 |  |  | 4.32 | 78.58 | 3.95 | -0.32 | 2.04 | 211.58 | 2.63 | 214.74 | 1.83 | 207.96 | 2.49 | 207.23 | [26 empty] | 1.43 | 820.28 | 1.21 | 737.33 | 1.13 | 778.8 | 0.9 | 198.16 | 1.43 | 391.71 | 1.65 | 391.71 | [6 empty] | 5.93 | 1.62 |  |  | 5.94 | 4.9 | [10 empty] | 5.92 | 10.71 | 5.3 | 43.05 |  |  | 4.16 | 32.38 | 3.9 | 41.83 | 3.46 | 39.76 | 3.18 | 37.82 | 2.15 | 130.39 | 2.36 | 126.65 | 1.82 | 127.81 | 2.85 | 121.64 | 3.57 | 94.98 | 2.76 | 132.82 | 3.56 | 111.89 | 3.22 | 133.7 | 1.79 | 150.27 | 2.12 | 154.76 | 1.93 | 185.64 | 5.54 | 7.61 | 3.93 | 17.24 | 5.57 | 24 | 4.46 | 24.18 | 13.75 | 18.46 |  |  | 4.57 | 67.87 | 5.48 | 43.92 | [8 empty] | 5.02 | 14.95 | 4.85 | 18.47 | 3.6 | 55.28 |  |  | 7.43 | 47.97 | 2.3 | 68.92 |  |  | 3.6 | 22.86 | 8.8 | 14.83 | 8.5 | 21.11 | 8.4 | 29.66 | 8.7 | 21.61 | 5.1 | 73.28 |  |  | 2.1 | 199.92 |  |  | 4 | 61.64 | 3.45 | 65.08 | 2.3 | 65.97 | 3.1 | 29.97 | 10 | 15.52 | 2.9 | 50.2 | 7.3 | 58.56 | 1.7 | 77.72 | 7.3 | 33.55 | 6.3 | 50.01 | 11 | 11.88 | 8.1 | 64.03 |  |  | 2.3 | 183.43 |  |  | 1.7 | 57.84 | [8 empty] | 4.35 | 18.05 | 1.95 | 162.01 |  |  | 0.45 | 50.89
1.09 | 185.79 | 0.88 | 226.99 | 0.84 | 185.36 | 0.77 | 194.02 | 1.05 | 154.16 | 1.19 | 185.24 | 0.34 | 461.78 | 1.04 | 480.64 | 1.19 | 422.16 | 2.28 | 330.5 | 1.98 | 292.38 | 2.42 | 331.43 | 4.82 | 14.14 | 4.48 | 34.1 | 5.08 | 20.52 | 3.58 | 47.36 | 5 | 42.93 | 5.4 | 16.29 | 4.66 | 34.89 | 4.1 | 71.44 | 3.83 | 70.72 | 4.82 | 16.59 | 3.83 | 52.31 | 3.88 | 50.93 | 3.63 | 66 | 3.72 | 76.35 | 3.02 | 142.6 | 3.7 | 77.55 | 3.72 | 66.92 | 3.77 | 101.67 | 3.26 | 88.91 | 4.47 | 64.92 | 4.58 | 109.79 | 3.11 | 132.35 | 4.3 | 76.68 | 3.54 | 172.37 | 4.77 | 139.86 | 4.4 | 132.82 | 2.69 | 227.65 | 3.76 | 238.05 | 4.77 | 135.9 | 3.59 | 155.37 | 4.05 | 211.03 | 4.31 | 114.27 | 3.91 | 146.9 | 3.58 | 246.84 | 3.33 | 95.06 | 3.1 | 202.36 |  |  |  |  | 4.11 | 38.36 | 3.79 | 15.26 | 2.34 | 26.14 | 2.34 | 42.43 | 7.01 | 44.87 |  |  | 4.36 | 87.5 |  |  | 4.3 | 21.01 | 3.76 | 57.12 | 3.39 | 85.86 | 4.8 | 4.94 | 2.38 | 48.63 | 3.07 | 129.8 | [6 empty] | 2.88 | 20.01 | 0.31 | 150.08 | 5 | 14.82 |  |  | 2.38 | 94.31 | 3.6 | 64.59 | 5.08 | 15.18 | 1.37 | 267.48 | 3.41 | 179.27 | 3.68 | 10.14 | 3.54 | 31.82 | 3.91 | 50.8 | 5.43 | 6.3 | 5.66 | 1.76 |  |  | 5.41 | 11.72 |  |  | 5.08 | 71 | 4.34 | 85.41 | 5.02 | 62.93 | 4.65 | 59.8 | 3.51 | 68.22 | 5.72 | 16.06 | 5.76 | 34.5 |  |  |  |  | 5.63 | 22.6 | 4.69 | 17.8 | 5.09 | 28.19 | 4.74 | 31.9 | 5.06 | 31.9 | 4.13 | 92.73 |  |  | 5.74 | 79.01 |  |  | 4.38 | 72.54 |  |  | 2.12 | 214 | 2.66 | 210.18 | 1.91 | 207.21 | 2.5 | 204.28 | [26 empty] | 1.46 | 811.06 | 1.22 | 728.11 | 1.15 | 774.19 | 0.92 | 197.52 | 1.45 | 391.71 | 1.67 | 391.71 | [10 empty] | 5.99 | 3.27 | [10 empty] | 5.97 | 6.86 | 5.36 | 41.69 |  |  | 4.24 | 32.14 | 3.95 | 41.45 | 3.5 | 39.44 | 3.28 | 37.28 | 2.19 | 130.14 | 2.42 | 126.6 | 1.84 | 127.21 | 2.91 | 121.43 | 3.64 | 94.43 | 2.8 | 132.38 | 3.63 | 110.87 | 3.25 | 132.21 | 1.82 | 148.1 | 2.16 | 152.49 | 1.98 | 184.22 | 5.61 | 7.39 | 3.98 | 16.57 | 5.68 | 24.46 | 4.6 | 24.18 | 14.01 | 18.97 |  |  | 4.64 | 64.68 | 5.59 | 40.72 | [8 empty] | 5.04 | 11.99 | 4.85 | 16.16 | 3.65 | 56.12 |  |  | 7.6 | 49.76 | 2.3 | 63.03 |  |  | 3.6 | 16.73 | 8.9 | 14.26 | 8.5 | 20.04 | 8.5 | 30.72 | 8.9 | 21.24 | 5.1 | 67.27 |  |  | 2.1 | 204.87 |  |  | 4.1 | 60.65 | 3.45 | 63.38 | 2.3 | 68.24 | 3.2 | 29.31 | 10.2 | 13.19 | 3 | 47.19 | 7.4 | 56.3 | 1.8 | 75.08 | 7.4 | 31.1 | 6.4 | 51.4 |  |  | 8.2 | 62.89 |  |  | 2.3 | 173.42 |  |  | 1.8 | 41 | [8 empty] | 4.4 | 16.63 | 2 | 158.15 |  |  | 0.45 | 54.99
1.12 | 183.53 | 0.89 | 229.47 | 0.88 | 183.33 | 0.86 | 196.08 | 1.08 | 152.38 | 1.24 | 182.94 | 0.35 | 466.81 | 1.1 | 485.64 | 1.23 | 420.68 | 2.32 | 325.82 | 2.04 | 292.15 | 2.53 | 326.42 | 4.89 | 12.84 | 4.54 | 33.25 | 5.15 | 19.47 | 3.61 | 49.69 | 5.08 | 42.52 |  |  | 4.73 | 35.89 | 4.16 | 71.44 | 3.89 | 69.38 | 4.89 | 15.58 | 3.85 | 49.48 | 3.94 | 49.27 | 3.71 | 64.13 | 3.77 | 76.65 | 3.08 | 138.91 | 3.78 | 77.31 | 3.79 | 64.5 | 3.79 | 97.79 | 3.33 | 87.89 | 4.54 | 64.37 | 4.65 | 105.59 | 3.12 | 126.78 | 4.36 | 76.03 | 3.6 | 168.48 | 4.83 | 138.17 | 4.41 | 127.41 | 2.7 | 223.39 | 3.79 | 235.91 | 4.8 | 131.11 | 3.66 | 152.42 | 4.09 | 205.66 | 4.33 | 107.02 | 3.98 | 142.29 | 3.62 | 241.21 | 3.37 | 87.95 | 3.17 | 201.54 |  |  |  |  | 4.2 | 37.91 | 3.88 | 15.52 | 2.39 | 24.31 | 2.4 | 40.94 | 7.15 | 45.36 |  |  | 4.44 | 83.84 |  |  | 4.35 | 22.1 | 3.88 | 57 | 3.48 | 83.43 | 4.82 | 2.54 | 2.39 | 46.36 | 3.07 | 127.07 | [6 empty] | 2.93 | 19.89 | 0.32 | 150.09 | 5.07 | 15.02 |  |  | 2.42 | 90.89 | 3.66 | 63.9 | 5.14 | 15.18 | 1.41 | 264.63 | 3.48 | 180.22 | 3.71 | 10.84 | 3.58 | 31.82 | 3.94 | 50.05 | 5.51 | 6.15 | 5.7 | 0.88 |  |  | 5.49 | 11.14 |  |  | 5.12 | 66.85 | 4.41 | 83.58 | 5.1 | 62.71 | 4.74 | 56.84 | 3.6 | 67.62 | 5.76 | 11.9 | 5.8 | 31.52 |  |  |  |  | 5.73 | 21.41 | 4.74 | 17.8 | 5.17 | 25.96 | 4.84 | 28.93 | 5.19 | 33.38 | 4.2 | 91.25 |  |  | 5.77 | 72.96 |  |  | 4.42 | 68 |  |  | 2.2 | 212.67 | 2.69 | 205.72 | 2 | 207.05 | 2.55 | 200.59 | [26 empty] | 1.49 | 806.45 | 1.25 | 714.29 | 1.17 | 769.59 | 0.92 | 193.19 | 1.46 | 391.71 | 1.7 | 387.1 | [24 empty] | 5.45 | 40.8 |  |  | 4.32 | 31.43 | 4 | 41.03 | 3.54 | 39.14 | 3.36 | 36.67 | 2.24 | 130.09 | 2.48 | 126.6 | 1.91 | 125.21 | 2.97 | 121.28 | 3.7 | 93.95 | 2.85 | 131.94 | 3.69 | 110.23 | 3.32 | 130.52 | 1.85 | 145.77 | 2.21 | 149.91 | 2.04 | 182.97 | 5.68 | 7.16 | 4.01 | 15.67 | 5.8 | 24.47 | 4.74 | 23.73 | 14.28 | 18.46 |  |  | 4.8 | 59.89 | 5.78 | 39.13 | [8 empty] | 5.05 | 9.12 | 4.9 | 13.1 | 3.7 | 56.31 |  |  | 7.78 | 50.18 | 2.3 | 50.78 |  |  | 3.6 | 10.6 | 9.1 | 13.76 | 8.6 | 18.91 | 8.5 | 29.97 | 9 | 20.99 | 5.2 | 61.03 |  |  | 2.1 | 209.94 |  |  | 4.15 | 59.66 | 3.5 | 61.26 | 2.35 | 70.03 | 3.25 | 29.5 | 10.3 | 10.93 | 3.1 | 44.05 | 7.5 | 54.41 | 1.9 | 73.51 | 7.5 | 28.84 | 6.6 | 53.22 |  |  | 8.4 | 61.76 |  |  | 2.4 | 164.58 |  |  | 1.8 | 49.95 | [8 empty] | 4.5 | 15.36 | 2 | 152.45 |  |  | 0.45 | 59.19
1.16 | 181.31 | 0.94 | 231.3 | 0.91 | 181.7 | 0.9 | 193.66 | 1.11 | 150.39 | 1.28 | 180.59 | 0.38 | 471.11 | 1.19 | 491.11 | 1.25 | 417.21 | 2.38 | 321.13 | 2.1 | 292.01 | 2.61 | 321.21 | 4.96 | 13.72 | 4.59 | 31.27 | 5.21 | 19.12 | 3.64 | 45.35 | 5.14 | 41.9 |  |  | 4.79 | 36.98 | 4.22 | 68.8 | 3.93 | 67.18 | 4.95 | 16.05 | 3.87 | 47.06 | 3.98 | 47.75 | 3.77 | 59.16 | 3.85 | 75.36 | 3.14 | 137.83 | 3.86 | 77.27 | 3.86 | 62.08 | 3.85 | 95.11 | 3.4 | 87.14 | 4.61 | 60.87 | 4.72 | 101.67 | 3.18 | 124.36 | 4.43 | 74.17 | 3.63 | 162 | 4.9 | 137.95 | 4.42 | 113.6 | 2.76 | 222.17 | 3.83 | 232.47 | 4.87 | 128.71 | 3.73 | 147.71 | 4.15 | 203.08 | 4.36 | 100.46 | 4.04 | 135.25 | 3.68 | 239.52 | 3.43 | 80.98 | 3.23 | 201.33 |  |  |  |  | 4.28 | 37.64 | 3.96 | 15.84 | 2.45 | 22.82 | 2.43 | 39 | 7.2 | 48.75 |  |  | 4.46 | 81.25 |  |  | 4.42 | 21.5 | 3.95 | 59.13 | 3.57 | 80.51 | 4.87 | 0 | 2.4 | 44.98 | 3.08 | 134.34 | [6 empty] | 2.98 | 19.62 | 0.32 | 149.6 | 5.12 | 14.68 |  |  | 2.47 | 87.98 | 3.72 | 63.9 | 5.19 | 15.18 | 1.43 | 261.79 | 3.59 | 178.32 | 3.73 | 11.15 | 3.64 | 31.42 | 3.98 | 49.6 | 5.56 | 5.86 | 5.74 | 0 |  |  | 5.55 | 10.7 |  |  | 5.19 | 63.29 | 4.49 | 81.27 | 5.16 | 63.7 | 4.8 | 55.05 | 3.72 | 67.61 |  |  | 5.84 | 27.36 |  |  |  |  | 5.82 | 20.82 | 4.83 | 17.8 | 5.26 | 25.22 | 4.9 | 27.45 | 5.3 | 32.64 | 4.28 | 90.5 |  |  | 5.82 | 62.37 |  |  | 4.48 | 61.96 |  |  | 2.24 | 209 | 2.72 | 201.74 | 2.08 | 205.84 | 2.57 | 197.64 | [26 empty] | 1.51 | 806.45 |  |  | 1.2 | 769.59 | 0.93 | 198.94 | 1.48 | 391.71 | 1.72 | 387.1 | [24 empty] | 5.52 | 38.54 |  |  | 4.4 | 31.19 | 4.05 | 40.63 | 3.61 | 38.59 | 3.42 | 35.95 | 2.28 | 130.09 | 2.54 | 126.6 | 1.94 | 124.03 | 3.04 | 121.28 | 3.77 | 93.57 | 2.91 | 130.56 | 3.76 | 109 | 3.38 | 128.7 | 1.88 | 143.61 | 2.25 | 148.52 | 2.09 | 181.73 | 5.76 | 6.49 | 4.06 | 15.22 | 5.83 | 23.78 | 4.76 | 23.51 | 14.39 | 14.87 |  |  | 4.91 | 56.69 | 5.97 | 38.33 | [8 empty] | 5.07 | 6.25 | 4.9 | 9.85 | 3.75 | 54.43 |  |  | 7.95 | 50.1 | 2.3 | 44.65 |  |  | 3.6 | 0.59 | 9.3 | 13.38 | 8.6 | 17.78 | 8.7 | 31.48 | 9.1 | 21.17 | 5.3 | 55.72 |  |  | 2.1 | 225.25 |  |  | 4.25 | 58.57 | 3.55 | 59.94 | 2.35 | 66.82 | 3.35 | 28.75 | 10.4 | 8.92 | 3.2 | 44.74 | 7.6 | 52.65 | 1.9 | 76.78 | 7.7 | 27.02 | 6.7 | 53.97 |  |  | 8.6 | 60.63 |  |  | 2.4 | 153.98 |  |  | 1.8 | 33.46 | [8 empty] | 4.55 | 14.51 | 2.05 | 147.12 |  |  | 0.45 | 40.39
1.19 | 179.06 | 1.02 | 232.68 | 0.95 | 179.63 | 0.95 | 190.73 | 1.16 | 149.34 | 1.29 | 178.75 | 0.4 | 474.65 | 1.27 | 496.98 | 1.29 | 413.16 | 2.47 | 315.73 | 2.15 | 293.36 | 2.69 | 317.29 | 5.03 | 14.6 | 4.64 | 30.64 |  |  | 3.68 | 48.51 | 5.2 | 40.47 |  |  | 4.87 | 37.76 | 4.29 | 67.09 | 3.99 | 65.72 | 5.03 | 16.23 | 3.9 | 44.47 | 4.02 | 46.25 | 3.83 | 57.02 | 3.91 | 75.56 | 3.2 | 137.63 | 3.9 | 73.29 | 3.92 | 60.97 | 3.92 | 91.68 | 3.46 | 83.86 | 4.65 | 55.86 | 4.78 | 96.9 | 3.21 | 118.63 | 4.49 | 72.87 | 3.68 | 156.56 | 4.95 | 136.27 | 4.48 | 112.76 | 2.8 | 224.14 | 3.9 | 230.32 | 4.92 | 124.04 | 3.8 | 142.87 | 4.18 | 197.52 | 4.39 | 93.71 | 4.07 | 130.03 | 3.71 | 234.77 | 3.48 | 75.02 | 3.25 | 195.17 |  |  |  |  | 4.36 | 37.37 | 4.04 | 16.23 | 2.53 | 21.87 | 2.47 | 37.08 | 7.26 | 51.45 |  |  | 4.51 | 78.14 |  |  | 4.47 | 20.32 | 4 | 59.72 | 3.66 | 77.82 | 4.96 | 0 | 2.41 | 44.04 | 3.12 | 132.58 | [6 empty] | 3.04 | 19.72 | 0.33 | 149.44 | 5.18 | 14.12 |  |  | 2.52 | 85.11 | 3.77 | 63.21 | 5.24 | 15.18 | 1.5 | 261.79 | 3.65 | 179.27 | 3.76 | 11.55 | 3.68 | 31.22 | 4.04 | 48.99 | 5.65 | 5.71 |  |  |  |  | 5.61 | 10.26 |  |  | 5.27 | 60.32 | 4.56 | 79.38 | 5.21 | 63.25 | 4.88 | 53.27 | 3.79 | 67.6 | [8 empty] | 5.94 | 19.03 | 4.93 | 17.8 | 5.35 | 25.22 | 5.03 | 26.71 | 5.41 | 30.42 | 4.35 | 91.25 |  |  | 5.88 | 48.75 |  |  | 4.54 | 54.41 |  |  | 2.3 | 204.99 | 2.74 | 197.52 | 2.14 | 204.99 | 2.6 | 195.48 | [26 empty] | 1.53 | 788.02 |  |  | 1.21 | 760.37 | 0.94 | 199.09 | 1.5 | 391.71 | 1.74 | 387.1 | [24 empty] | 5.63 | 37.64 |  |  | 4.5 | 30.95 | 4.1 | 40.16 | 3.65 | 38.27 | 3.47 | 35.44 | 2.32 | 130.02 | 2.61 | 126.34 | 1.98 | 122.44 | 3.09 | 120.98 | 3.84 | 93.1 | 2.95 | 130.12 | 3.82 | 107.6 | 3.43 | 126.03 | 1.91 | 141.49 | 2.31 | 145.22 | 2.15 | 180.48 | 5.83 | 5.82 | 4.11 | 14.78 | 5.85 | 23.1 | 4.86 | 24.19 | 14.43 | 16.92 |  |  | 4.98 | 53.5 | 6.2 | 38.33 | [8 empty] | 5.09 | 3.79 | 4.95 | 7.3 | 3.85 | 53.44 |  |  | 8.13 | 47.8 | 2.3 | 38.52 |  |  | 3.6 | 60.55 | 9.4 | 12.25 | 8.6 | 16.46 | 8.8 | 32.74 | 9.3 | 21.8 | 5.4 | 50.66 |  |  | 2.1 | 230.32 |  |  | 4.3 | 56.6 | 3.55 | 58.95 | 2.4 | 65.64 | 3.45 | 28.42 | 10.5 | 6.97 | 3.2 | 48 | 7.6 | 51.27 | 2 | 79.11 | 7.8 | 24.44 | 6.9 | 53.85 |  |  | 8.7 | 59.31 |  |  | 2.5 | 145.5 |  |  | 1.8 | 22.74 | [8 empty] | 4.65 | 13.81 | 2.1 | 141.09 |  |  | 0.45 | 18.57
1.22 | 177.21 | 1.09 | 229.91 | 0.99 | 177.55 | 1 | 189.51 | 1.2 | 147.71 | 1.31 | 176.93 | 0.44 | 471.83 | 1.38 | 502.39 | 1.32 | 408.65 | 2.57 | 310.25 | 2.21 | 294.62 | 2.81 | 313.73 | 5.1 | 14.31 | 4.68 | 29.01 |  |  | 3.74 | 47.58 | 5.24 | 37.67 |  |  | 4.93 | 38.7 | 4.36 | 65.71 | 4.04 | 63.41 | 5.09 | 16.53 | 3.97 | 42.42 | 4.06 | 44.94 | 3.89 | 53.84 | 3.98 | 75.67 | 3.27 | 135.66 | 3.95 | 67.11 | 3.99 | 61.29 | 3.99 | 88.67 | 3.52 | 83.33 | 4.72 | 54.68 | 4.85 | 92.42 | 3.25 | 117.51 | 4.56 | 70.45 | 3.73 | 151.33 | 5.02 | 135.18 | 4.54 | 108.86 | 2.83 | 214.11 | 3.97 | 227.63 | 4.98 | 121.47 | 3.86 | 140.73 | 4.24 | 195.42 | 4.45 | 91.95 | 4.14 | 124.23 | 3.77 | 233.96 | 3.55 | 71.44 | 3.31 | 195.73 |  |  |  |  | 4.44 | 36.9 | 4.12 | 16.39 | 2.64 | 20.61 | 2.52 | 35.21 | 7.44 | 51.84 |  |  | 4.57 | 73.51 |  |  | 4.53 | 19.35 | 4.05 | 58.97 | 3.75 | 75.7 | 5.03 | 0 | 2.42 | 42.47 | 3.13 | 128.79 | [6 empty] | 3.09 | 19.65 | 0.34 | 148.59 | 5.24 | 13.78 |  |  | 2.58 | 82.65 | 3.83 | 63.22 | 5.31 | 16.12 | 1.54 | 263.69 | 3.71 | 178.32 | 3.81 | 11.76 | 3.75 | 31.11 | 4.11 | 48.24 | 5.73 | 5.27 |  |  |  |  | 5.67 | 9.82 |  |  | 5.33 | 56.77 | 4.64 | 77.5 | 5.28 | 62.69 | 4.94 | 52.08 | 3.9 | 65.81 | [10 empty] | 5.02 | 17.8 | 5.42 | 24.48 | 5.17 | 24.48 | 5.5 | 28.19 | 4.46 | 91.99 |  |  | 5.94 | 39.68 |  |  | 4.61 | 45.34 |  |  | 2.34 | 201.15 | 2.78 | 193.52 | 2.18 | 203.54 | 2.63 | 192.48 | [26 empty] | 1.55 | 783.41 |  |  | 1.23 | 774.19 | 0.95 | 198.04 | 1.52 | 391.71 | 1.76 | 391.71 | [28 empty] | 4.57 | 30.71 | 4.14 | 39.62 | 3.7 | 37.86 | 3.52 | 35.2 | 2.37 | 129.94 | 2.67 | 126.15 | 2 | 121.38 | 3.16 | 121.13 | 3.9 | 92.75 | 3.01 | 128.93 | 3.88 | 105.82 | 3.49 | 123.67 | 1.94 | 139.45 | 2.33 | 143.94 | 2.21 | 179.56 | 5.87 | 4.93 | 4.17 | 14.33 | 5.9 | 21.96 | 4.98 | 24.66 | 14.43 | 11.79 |  |  | 5.1 | 48.71 | 6.39 | 37.53 | [8 empty] | 5.13 | 0.93 | 5 | 5.04 | 3.9 | 52.5 |  |  | 8.31 | 46.94 | 2.3 | 32.52 |  |  |  |  | 9.5 | 11.44 | 8.7 | 15.52 | 9 | 33.18 | 9.3 | 22.31 | 5.5 | 46.42 |  |  | 2.1 | 235.27 |  |  | 4.4 | 55.46 | 3.6 | 57.44 | 2.4 | 68.99 | 3.45 | 27.24 | 10.7 | 5.03 | 3.4 | 50.33 | 7.6 | 50.2 | 2 | 81.05 | 8 | 22.68 | 7 | 53.28 |  |  | 8.9 | 57.93 |  |  | 2.5 | 135.13 | [12 empty] | 4.75 | 14.14 | 2.15 | 136.42 |  |  | 0.45 | 23.14
1.25 | 175.25 | 1.14 | 227.49 | 1.03 | 175.36 | 1.06 | 188.23 | 1.24 | 146.63 | 1.35 | 174.13 | 0.45 | 468.21 | 1.51 | 506.47 | 1.33 | 403.59 | 2.67 | 305.8 | 2.25 | 294.13 | 2.94 | 308.51 | 5.17 | 15.18 | 4.75 | 28.38 |  |  | 3.76 | 45 | 5.29 | 34.87 |  |  | 5 | 37.61 | 4.41 | 64.05 | 4.1 | 62.01 |  |  | 3.99 | 39.21 | 4.11 | 42.58 | 3.95 | 51.17 | 4.06 | 73.4 | 3.34 | 134.71 | 4.01 | 62.88 | 4.04 | 61.3 | 4.05 | 85.09 | 3.56 | 80.06 | 4.77 | 50.76 | 4.92 | 87.66 | 3.26 | 111.86 | 4.62 | 67.66 | 3.8 | 146.17 | 5.09 | 134.74 | 4.6 | 100.97 | 2.85 | 219.88 | 4.04 | 225.79 | 5 | 115.81 | 3.93 | 137.16 | 4.27 | 190.67 | 4.49 | 86.99 | 4.2 | 117.16 | 3.8 | 228.34 | 3.63 | 66.93 | 3.33 | 189.71 |  |  |  |  | 4.53 | 36.73 | 4.21 | 16.34 | 2.71 | 20.3 | 2.57 | 33.4 | 7.6 | 54.35 |  |  | 4.64 | 71.53 |  |  | 4.59 | 18.23 | 4.13 | 57.41 | 3.84 | 74.84 |  |  | 2.45 | 41.21 | 3.18 | 126.04 | [6 empty] | 3.14 | 19.58 | 0.34 | 147.65 | 5.29 | 12.97 |  |  | 2.63 | 80.47 | 3.91 | 62.52 | 5.37 | 17.07 | 1.59 | 266.53 | 3.76 | 178.32 | 3.88 | 12.77 | 3.8 | 31.42 | 4.18 | 47.94 | 5.78 | 4.98 |  |  |  |  | 5.74 | 9.38 |  |  | 5.37 | 54.39 | 4.71 | 74.12 | 5.36 | 62.68 | 5.02 | 50.29 | 3.98 | 64.62 | [10 empty] | 5.11 | 17.8 | 5.52 | 24.48 | 5.27 | 23 | 5.61 | 25.22 | 4.55 | 94.21 |  |  | 5.98 | 35.15 |  |  | 4.66 | 40.81 |  |  | 2.38 | 196.68 | 2.83 | 188.79 | 2.23 | 201.04 | 2.65 | 190.27 | [30 empty] | 1.24 | 751.15 | 0.96 | 196.32 | 1.54 | 391.71 | 1.77 | 391.71 | [28 empty] | 4.64 | 30.48 | 4.19 | 39.08 | 3.74 | 37.44 | 3.56 | 34.77 | 2.41 | 129.94 | 2.72 | 125.99 | 2.04 | 119.94 | 3.22 | 120.32 | 3.97 | 92.27 | 3.05 | 127.83 | 3.94 | 102.83 | 3.52 | 121.38 | 1.97 | 137.16 | 2.38 | 141.61 | 2.27 | 177.77 | 5.92 | 3.81 | 4.22 | 13.88 | 5.97 | 21.05 | 5.02 | 24.66 | 14.58 | 10.26 |  |  | 5.17 | 46.31 | 6.65 | 36.73 | [10 empty] | 5.05 | 3.96 | 3.95 | 52.78 |  |  | 8.48 | 45.66 | 2.3 | 26.39 |  |  |  |  | 9.6 | 10.24 | 8.8 | 15.21 | 9.1 | 32.11 | 9.3 | 23 | 5.6 | 46.53 |  |  | 2.1 | 240.21 |  |  | 4.45 | 53.86 | 3.7 | 56.88 | 2.4 | 70.4 | 3.5 | 25.64 | 10.9 | 3.46 | 3.5 | 51.46 | 7.7 | 48.32 | 2.1 | 83.06 | 8.1 | 21.11 | 7.2 | 54.16 |  |  | 9 | 55.48 |  |  | 2.6 | 125.7 | [12 empty] | 4.85 | 14.8 | 2.25 | 132.8 |  |  | 0.45 | 27.38
1.28 | 173.41 | 1.17 | 224.73 | 1.06 | 174.54 | 1.14 | 186.4 | 1.26 | 145.19 | 1.38 | 171.19 | 0.49 | 464.81 | 1.69 | 509.71 | 1.34 | 398.09 | 2.8 | 301.33 | 2.27 | 290.28 | 3.07 | 303.25 | 5.24 | 15.79 | 4.81 | 27.2 |  |  | 3.82 | 44.81 |  |  |  |  | 5.04 | 35.54 | 4.44 | 60.88 | 4.14 | 59.91 |  |  | 4 | 36.66 | 4.16 | 41.56 | 4.01 | 47.25 | 4.12 | 69.99 | 3.41 | 133.3 | 4.04 | 57.4 | 4.09 | 60.3 | 4.12 | 82.61 | 3.61 | 79.32 | 4.84 | 48.35 | 4.99 | 83.18 | 3.31 | 107.92 | 4.68 | 65.33 | 3.83 | 141.06 | 5.16 | 134.73 | 4.66 | 100.27 | 2.89 | 206.52 | 4.1 | 223.85 | 5.06 | 113.76 | 3.99 | 134.56 | 4.33 | 190.64 | 4.54 | 86.11 | 4.27 | 113.48 | 3.86 | 229.17 | 3.69 | 64.3 | 3.38 | 183.92 |  |  |  |  | 4.61 | 36.56 | 4.29 | 16.34 | 2.8 | 20.26 | 2.6 | 32.35 | 7.73 | 56.65 |  |  | 4.72 | 70.63 |  |  | 4.62 | 17.14 | 4.15 | 56.48 | 3.91 | 72.77 |  |  | 2.47 | 39.95 | 3.23 | 126.26 | [6 empty] | 3.19 | 19.55 | 0.35 | 147.05 | 5.35 | 12.37 |  |  | 2.69 | 78.95 | 3.98 | 61.83 |  |  | 1.61 | 270.33 | 3.82 | 178.32 | 3.92 | 13.58 | 3.88 | 31.52 | 4.25 | 47.34 | 5.84 | 4.54 |  |  |  |  | 5.82 | 8.94 |  |  | 5.4 | 52.02 | 4.79 | 71.03 | 5.45 | 62.08 | 5.09 | 46.73 | 4.07 | 62.83 | [10 empty] | 5.21 | 17.8 | 5.61 | 23.74 | 5.36 | 20.77 | 5.72 | 24.48 | 4.61 | 94.96 | [6 empty] | 4.7 | 36.27 |  |  | 2.42 | 192.99 | 2.85 | 185.14 | 2.31 | 197.64 | 2.69 | 187.46 | [30 empty] | 1.26 | 764.98 | 0.96 | 196.14 | 1.56 | 391.71 | 1.8 | 391.71 | [28 empty] | 4.71 | 30.24 | 4.24 | 38.48 | 3.78 | 37.14 | 3.6 | 34.17 | 2.45 | 129.96 | 2.78 | 125.62 | 2.07 | 119 | 3.27 | 119.79 | 4.04 | 92 | 3.11 | 126.67 | 3.99 | 100.57 | 3.55 | 119.15 | 2.01 | 135.41 | 2.43 | 139.02 | 2.33 | 176.4 | 5.99 | 3.13 | 4.29 | 13.66 | 6.04 | 20.6 | 5.12 | 24.21 | 14.7 | 7.69 |  |  | 5.29 | 43.12 | 6.84 | 35.13 | [10 empty] | 5.05 | 1.65 | 4.05 | 51.88 |  |  | 8.66 | 41.82 | 2.3 | 20.26 |  |  |  |  | 9.6 | 8.8 | 8.9 | 15.27 | 9.1 | 30.6 | 9.4 | 24.13 | 5.8 | 48.66 |  |  | 2.1 | 245.28 |  |  | 4.5 | 51.93 | 3.75 | 55.7 | 2.45 | 66.96 | 3.5 | 23.61 | 11 | 2.83 | 3.6 | 54.6 | 7.8 | 46.37 | 2.3 | 84.26 | 8.3 | 19.6 | 7.3 | 56.05 |  |  | 9.1 | 53.85 |  |  | 2.7 | 117.46 | [12 empty] | 4.9 | 12.68 | 2.3 | 128.32 |  |  | 0.45 | 31.57
1.29 | 171.56 | 1.19 | 222.39 | 1.08 | 172.66 | 1.17 | 183.46 | 1.29 | 143.5 | 1.41 | 169.19 | 0.54 | 466.78 | 1.82 | 502.88 | 1.37 | 393.12 | 2.96 | 298.46 | 2.31 | 286.31 | 3.19 | 299.46 | 5.29 | 16.06 | 4.87 | 25.23 |  |  | 3.83 | 41.6 |  |  |  |  | 5.09 | 33.75 | 4.48 | 58.05 | 4.2 | 58.74 |  |  | 4.03 | 33.35 | 4.19 | 39.55 | 4.07 | 46.36 | 4.17 | 66.35 | 3.47 | 132.08 | 4.1 | 55.15 | 4.15 | 56.43 | 4.18 | 79.24 | 3.7 | 79.32 | 4.91 | 45.34 | 5.05 | 78.6 | 3.33 | 103.07 | 4.75 | 59.95 | 3.89 | 134.36 | 5.23 | 134.28 | 4.73 | 100.8 | 2.96 | 202.59 | 4.16 | 219.61 | 5.1 | 109.3 | 4.06 | 133.63 | 4.4 | 186 | 4.58 | 81.96 | 4.33 | 107.91 | 3.86 | 221.56 | 3.75 | 58.89 | 3.45 | 185.98 |  |  |  |  | 4.69 | 36.56 | 4.37 | 16.34 | 2.89 | 20.29 | 2.65 | 31.5 |  |  |  |  | 4.87 | 69.16 |  |  | 4.65 | 15.27 | 4.21 | 55.99 | 3.97 | 68.81 |  |  | 2.51 | 38.81 | 3.28 | 126.88 | [6 empty] | 3.25 | 19.58 | 0.36 | 145.86 | 5.41 | 11.41 |  |  | 2.75 | 77.69 | 4.05 | 59.72 |  |  | 1.66 | 273.17 | 3.88 | 176.42 | 3.94 | 14.29 | 3.93 | 31.32 | 4.33 | 47.04 | 5.94 | 3.96 |  |  |  |  | 5.88 | 8.79 |  |  | 5.44 | 47.29 | 4.86 | 67.82 | 5.54 | 62.07 | 5.15 | 41.4 | 4.15 | 61.05 | [10 empty] | 5.26 | 17.8 | 5.69 | 22.26 | 5.46 | 21.51 | 5.83 | 20.77 | 4.71 | 93.47 | [6 empty] | 4.75 | 31.74 |  |  | 2.44 | 187.77 | 2.92 | 179.77 | 2.34 | 194.14 | 2.74 | 183.94 | [30 empty] | 1.27 | 755.76 | 0.98 | 198.16 | 1.58 | 391.71 | 1.82 | 391.71 | [28 empty] | 4.77 | 29.52 | 4.29 | 37.9 | 3.85 | 36.48 | 3.63 | 33.86 | 2.49 | 130.22 | 2.84 | 125.48 | 2.1 | 117.67 | 3.32 | 119.26 | 4.11 | 90.94 | 3.17 | 125.92 | 4.01 | 98.56 | 3.59 | 117.12 | 2.04 | 133.46 | 2.45 | 137.78 | 2.39 | 174.82 | 6.02 | 2.46 | 4.36 | 13.66 | 6.13 | 19.91 | 5.24 | 23.98 | 14.89 | 5.64 |  |  | 5.44 | 40.72 | 6.99 | 34.33 | [12 empty] | 4.1 | 49.43 |  |  | 8.83 | 38.07 | 2.3 | 14.14 |  |  |  |  | 9.7 | 7.85 | 9 | 14.83 | 9.2 | 29.09 | 9.5 | 24.94 | 6 | 50.3 |  |  | 2.1 | 250.23 |  |  | 4.55 | 50.09 | 3.85 | 55.42 | 2.45 | 64.37 | 3.55 | 21.82 |  |  | 3.7 | 58.37 | 7.9 | 44.55 | 2.4 | 85.45 | 8.4 | 17.4 | 7.5 | 57.55 |  |  | 9.2 | 51.27 |  |  | 2.9 | 113.8 | [12 empty] | 5 | 12.35 | 2.35 | 125.35 |  |  | 0.45 | 35.81
1.32 | 169.67 | 1.21 | 220.1 | 1.1 | 170.45 | 1.19 | 181.91 | 1.32 | 141.24 | 1.45 | 166.67 | 0.59 | 470.42 | 1.87 | 498.68 | 1.4 | 388.44 | 3.09 | 295.25 | 2.34 | 283.35 | 3.35 | 303.45 |  |  | 4.94 | 24.71 |  |  | 3.9 | 41.88 |  |  |  |  | 5.13 | 32.06 | 4.51 | 55.25 | 4.24 | 56.66 |  |  | 4.05 | 29.66 | 4.26 | 38.13 | 4.14 | 43.17 | 4.22 | 61.33 | 3.54 | 131.14 | 4.12 | 49.64 | 4.22 | 52.49 | 4.25 | 76.33 | 3.76 | 76.99 | 4.98 | 39.3 | 5.12 | 74.59 | 3.38 | 97.58 | 4.79 | 54.48 | 3.94 | 128.24 | 5.3 | 132.45 | 4.78 | 94.42 | 3.03 | 200.75 | 4.23 | 216.53 | 5.16 | 107.68 | 4.12 | 134 | 4.44 | 180.67 | 4.64 | 77.72 | 4.39 | 102.88 | 3.9 | 215 | 3.81 | 54.71 | 3.51 | 184.78 |  |  |  |  | 4.77 | 36.55 | 4.45 | 16.13 | 2.97 | 20.61 | 2.74 | 30.09 |  |  |  |  | 5.04 | 67.78 |  |  | 4.67 | 13.96 | 4.3 | 56.78 | 4.03 | 64.6 |  |  | 2.52 | 40.19 | 3.35 | 124.77 | [6 empty] | 3.3 | 19.62 | 0.37 | 144.47 | 5.47 | 10 |  |  | 2.81 | 76.73 | 4.1 | 56.92 |  |  | 1.72 | 275.07 | 3.97 | 173.58 | 3.97 | 14.8 | 3.97 | 31.11 | 4.41 | 46.58 | 5.98 | 3.66 |  |  |  |  | 5.96 | 8.06 |  |  | 5.46 | 44.92 | 4.92 | 63.6 | 5.62 | 62.06 | 5.25 | 38.43 | 4.23 | 59.85 | [10 empty] | 5.39 | 16.32 | 5.76 | 17.06 | 5.55 | 20.03 | 5.92 | 19.29 | 4.81 | 92.73 | [6 empty] | 4.8 | 27.21 |  |  | 2.47 | 183.82 | 2.99 | 175.52 | 2.39 | 190.2 | 2.8 | 181.46 | [30 empty] | 1.28 | 760.37 | 0.99 | 198.16 | 1.61 | 391.71 | 1.84 | 391.71 | [28 empty] | 4.84 | 29.29 | 4.33 | 37.28 | 3.89 | 36.19 | 3.69 | 33.19 | 2.54 | 130.55 | 2.9 | 124.98 | 2.14 | 116.22 | 3.38 | 118.2 | 4.17 | 89.26 | 3.25 | 125.12 | 4.07 | 95.54 | 3.63 | 114.63 | 2.09 | 131.85 | 2.51 | 134.93 | 2.45 | 173.57 | 6.06 | 1.79 | 4.41 | 13.21 | 6.23 | 19.69 | 5.28 | 23.07 | 14.92 | 3.59 |  |  | 5.63 | 38.33 | 7.18 | 32.74 | [12 empty] | 4.15 | 47.5 |  |  | 9.01 | 37.22 | 2.3 | 8.01 |  |  |  |  | 9.7 | 7.16 | 9.1 | 14.33 | 9.2 | 26.95 | 9.5 | 23.94 | 6.1 | 51.25 |  |  | 2.1 | 271.08 |  |  | 4.6 | 48.44 | 3.9 | 55.04 | 2.5 | 69.08 | 3.6 | 18.76 |  |  | 3.8 | 60.57 | 8 | 42.47 | 2.5 | 84.7 | 8.6 | 15.02 | 7.6 | 57.68 |  |  | 9.4 | 49.13 |  |  | 3 | 103.79 | [12 empty] | 5.1 | 10.65 | 2.45 | 122.71 |  |  | 0.45 | 15.79
1.34 | 167.47 | 1.23 | 217.78 | 1.11 | 168.28 | 1.22 | 179.78 | 1.36 | 139.57 | 1.49 | 164.32 | 0.65 | 469.01 | 1.92 | 493.63 | 1.43 | 384.02 | 3.23 | 295.62 | 2.39 | 282.57 | 3.5 | 308.73 |  |  | 5 | 22.91 |  |  | 3.97 | 41.86 |  |  |  |  | 5.15 | 30.38 | 4.56 | 52.34 | 4.3 | 55.32 |  |  | 4.06 | 27.42 | 4.32 | 35.19 | 4.2 | 39.26 | 4.24 | 57.95 | 3.61 | 129.07 | 4.18 | 47.56 | 4.27 | 48.29 | 4.31 | 73.45 | 3.82 | 73.23 | 5.03 | 35.06 | 5.18 | 70.7 | 3.43 | 91.8 | 4.84 | 47.91 | 4.01 | 125.06 | 5.37 | 128.9 | 4.83 | 87.63 | 3.08 | 199.96 | 4.26 | 211.7 | 5.2 | 103.46 | 4.19 | 128.71 | 4.5 | 177.16 | 4.64 | 85.18 | 4.46 | 99.11 | 3.96 | 206.71 | 3.84 | 48.95 | 3.53 | 175.91 |  |  |  |  | 4.86 | 36.38 | 4.54 | 15.71 | 3.05 | 20.74 | 2.79 | 29.02 |  |  |  |  | 5.2 | 69.85 |  |  | 4.71 | 12.6 | 4.39 | 56.71 | 4.08 | 60.93 |  |  | 2.55 | 42.24 | 3.38 | 122.22 | [6 empty] | 3.35 | 19.49 | 0.37 | 143.05 | 5.52 | 8.43 |  |  | 2.86 | 75.82 | 4.14 | 54.81 |  |  | 1.76 | 278.86 | 4.04 | 171.68 | 4.08 | 14.59 | 4.01 | 30.81 | 4.48 | 46.13 | [10 empty] | 5.5 | 38.99 | 4.99 | 59.16 | 5.69 | 62.05 | 5.29 | 33.69 | 4.3 | 58.66 | [10 empty] | 5.51 | 15.58 | 5.85 | 11.13 | 5.62 | 18.55 |  |  | 4.91 | 91.25 | [6 empty] | 4.86 | 24.2 |  |  | 2.48 | 179.24 | 3.03 | 172.04 | 2.41 | 185.47 | 2.87 | 179.2 | [30 empty] | 1.3 | 755.76 | 1 | 198.16 | 1.63 | 396.31 | 1.86 | 391.71 | [28 empty] | 4.89 | 29.05 | 4.38 | 36.66 | 3.92 | 35.71 | 3.75 | 32.55 | 2.58 | 130.55 | 2.96 | 124.57 | 2.17 | 115.16 | 3.42 | 117.67 | 4.24 | 86.83 | 3.29 | 124.78 | 4.09 | 93.34 | 3.68 | 112.47 | 2.14 | 131.24 | 2.54 | 133.71 | 2.5 | 172.16 | 6.07 | 0.9 | 4.46 | 12.99 | 6.39 | 19.24 | 5.35 | 22.39 | 14.96 | 1.03 |  |  | 5.7 | 36.73 | [14 empty] | 4.25 | 47.6 |  |  | 9.18 | 38.32 | 2.3 | 1.77 |  |  |  |  | 9.7 | 6.09 | 9.1 | 13.38 | 9.2 | 28.09 | 9.6 | 23.25 | 6.3 | 51.37 |  |  | 2.1 | 162.22 |  |  | 4.7 | 46.98 | 3.95 | 54.24 | 2.5 | 62.53 | 3.6 | 20.5 |  |  | 4 | 59.38 | 8 | 40.15 | 2.6 | 83.63 | 8.8 | 14.33 | 7.8 | 56.49 |  |  | 9.5 | 47.44 |  |  | 3.1 | 94.84 | [12 empty] | 5.2 | 9.9 | 2.5 | 119.41
1.37 | 165.2 | 1.26 | 215.31 | 1.14 | 166.25 | 1.25 | 177.85 | 1.4 | 137.94 | 1.51 | 162 | 0.67 | 466.01 | 1.96 | 488.31 | 1.45 | 379.83 | 3.36 | 300.46 | 2.44 | 281.48 | 3.59 | 313.84 |  |  | 5.06 | 21.26 |  |  | 4.04 | 42.86 |  |  |  |  | 5.17 | 29.25 | 4.59 | 48.98 | 4.34 | 53.47 |  |  | 4.07 | 24.6 | 4.39 | 33.95 | 4.26 | 39.16 | 4.31 | 54.88 | 3.67 | 127.2 | 4.2 | 42.49 | 4.33 | 46.03 | 4.38 | 70.08 | 3.89 | 71.57 | 5.09 | 32.68 | 5.26 | 67.17 | 3.49 | 85 | 4.86 | 40.15 | 4.09 | 120.06 | 5.42 | 125.36 | 4.89 | 80.78 | 3.11 | 203.8 | 4.33 | 212.22 |  |  | 4.24 | 125.59 | 4.56 | 172.25 | 4.7 | 80.46 | 4.51 | 96.81 | 3.99 | 197.09 | 3.9 | 43.26 | 3.59 | 175.74 |  |  |  |  | 4.95 | 36.55 | 4.62 | 15.13 | 3.13 | 21.05 | 2.87 | 28.38 |  |  |  |  | 5.34 | 70.35 |  |  | 4.76 | 11.16 | 4.47 | 54.36 | 4.1 | 57.9 |  |  | 2.6 | 43.37 | 3.4 | 119.72 | [6 empty] | 3.4 | 18.87 | 0.38 | 142.26 | 5.57 | 7.19 |  |  | 2.92 | 75.12 | 4.19 | 52 |  |  | 1.82 | 279.81 | 4.07 | 169.78 | 4.14 | 13.99 | 4.02 | 30.2 | 4.55 | 45.98 | [10 empty] | 5.54 | 34.26 | 5.05 | 56.4 | 5.77 | 61.45 | 5.34 | 30.73 | 4.38 | 58.65 | [10 empty] | 5.59 | 15.58 | 5.93 | 7.42 | 5.69 | 18.55 |  |  | 4.99 | 89.02 | [6 empty] | 4.97 | 16.66 |  |  | 2.5 | 175.53 | 3.09 | 167.43 | 2.44 | 182.3 | 2.91 | 176.25 | [30 empty] | 1.32 | 751.15 | 1.02 | 196.41 | 1.65 | 396.31 | 1.89 | 391.71 | [28 empty] | 4.96 | 28.81 | 4.43 | 35.96 | 3.98 | 35.32 | 3.77 | 32.32 | 2.62 | 130.55 | 3.02 | 124.17 | 2.2 | 113.96 | 3.45 | 116.47 | 4.3 | 84.09 | 3.34 | 124.41 | 4.13 | 90.39 | 3.76 | 110.61 | 2.18 | 131.13 | 2.57 | 131.88 | 2.56 | 171.07 | 6.11 | 0 | 4.5 | 12.76 | 6.56 | 19.48 | 5.45 | 21.94 |  |  |  |  | 5.93 | 36.73 | [14 empty] | 4.3 | 46.32 |  |  | 9.36 | 39.35 | 2.3 | 57.37 |  |  |  |  | 9.8 | 8.04 | 9.2 | 12.38 | 9.2 | 25.45 | 9.6 | 21.99 | 6.4 | 49.95 |  |  | 2.1 | 256.47 |  |  | 4.75 | 45.29 | 4.05 | 53.11 | 2.5 | 67.29 | 3.65 | 17.58 |  |  | 4.1 | 60.38 | 8.1 | 37.82 | 2.7 | 82.94 | 9 | 15.02 | 7.9 | 54.48 |  |  | 9.7 | 46.06 |  |  | 3.2 | 91.42 | [12 empty] | 5.25 | 8.11 | 2.6 | 114.84
1.39 | 163.13 | 1.28 | 213.01 | 1.18 | 163.94 | 1.33 | 175.68 | 1.44 | 136.12 | 1.54 | 159.61 | 0.72 | 466.07 | 2.01 | 481.33 | 1.49 | 376.04 | 3.4 | 310.17 | 2.47 | 275.8 | 3.66 | 318.54 |  |  | 5.11 | 19.62 |  |  | 4.11 | 43.02 |  |  |  |  | 5.17 | 27.56 | 4.63 | 45.58 | 4.41 | 52.19 |  |  | 4.09 | 20.38 | 4.46 | 32.07 | 4.31 | 39.91 | 4.37 | 51.15 | 3.74 | 124.76 | 4.25 | 42.61 | 4.35 | 40.61 | 4.45 | 67.46 | 3.96 | 73.17 | 5.14 | 30.54 |  |  | 3.55 | 87.52 | 4.91 | 38.08 | 4.16 | 119.7 |  |  | 4.91 | 75.57 | 3.17 | 203.81 | 4.39 | 212.77 |  |  | 4.28 | 124.45 | 4.62 | 169.41 | 4.72 | 74.89 | 4.55 | 94.51 | 4.02 | 189.86 | 3.95 | 36.68 | 3.65 | 175.4 |  |  |  |  | 5.04 | 36.54 | 4.7 | 14.65 | 3.22 | 21.21 | 2.95 | 27.56 |  |  |  |  | 5.48 | 67.5 |  |  | 4.79 | 9.96 | 4.57 | 54.65 | 4.15 | 55.09 |  |  | 2.65 | 44.29 | 3.42 | 116.16 | [6 empty] | 3.45 | 18.51 | 0.39 | 141.24 |  |  |  |  | 2.98 | 74.87 | 4.24 | 49.89 |  |  | 1.88 | 279.81 | 4.14 | 167.89 | 4.18 | 13.07 | 4.04 | 29.7 | 4.64 | 45.38 | [12 empty] | 5.08 | 52.06 | 5.86 | 59.66 | 5.41 | 27.76 | 4.49 | 58.05 | [10 empty] | 5.68 | 15.58 |  |  | 5.77 | 14.84 |  |  | 5.09 | 87.54 | [6 empty] | 5.01 | 15.15 |  |  | 2.53 | 170.08 | 3.14 | 164.08 | 2.47 | 180.68 | 2.94 | 173.51 | [30 empty] | 1.35 | 746.54 | 1.03 | 196.14 | 1.67 | 396.31 | 1.92 | 391.71 | [28 empty] | 5.03 | 28.33 | 4.47 | 35.27 | 4.02 | 35.02 | 3.83 | 31.57 | 2.67 | 130.5 | 3.08 | 123.6 | 2.26 | 112.32 | 3.51 | 115.5 | 4.35 | 81.82 | 3.41 | 124.17 | 4.17 | 87.17 | 3.81 | 108.77 | 2.23 | 130.82 | 2.63 | 129.31 | 2.62 | 169.66 |  |  | 4.57 | 12.31 | 6.6 | 19.48 | 5.5 | 21.26 |  |  |  |  | 6.16 | 35.13 | [14 empty] | 4.35 | 44.77 |  |  | 9.52 | 40.2 | [6 empty] | 9.8 | 7.16 | 9.3 | 11.44 | 9.3 | 24.13 | 9.6 | 22.62 | 6.6 | 48.54 | [6 empty] | 4.8 | 43.26 | 4.1 | 52.64 | 2.55 | 64.61 | 3.7 | 16.63 |  |  | 4.2 | 62.64 | 8.2 | 35.63 | 2.8 | 81.49 | 9.1 | 14.7 | 8.1 | 52.46 |  |  | 9.8 | 44.23 |  |  | 3.3 | 88.83 | [12 empty] | 5.35 | 6.79 | 2.65 | 114.98
1.43 | 161.18 | 1.32 | 210.28 | 1.21 | 161.92 | 1.37 | 174.64 | 1.46 | 136.81 | 1.58 | 156.73 | 0.76 | 465.4 | 2.05 | 475.98 | 1.52 | 371.82 | 3.55 | 313.51 | 2.51 | 272.51 | 3.76 | 323.6 |  |  | 5.16 | 18.75 |  |  | 4.18 | 43.8 |  |  |  |  | 5.18 | 25.88 | 4.65 | 42.18 | 4.46 | 50.33 |  |  | 4.13 | 18.3 | 4.51 | 30.34 | 4.35 | 35.35 | 4.44 | 47.79 | 3.81 | 122.42 | 4.26 | 36.18 | 4.41 | 38.27 | 4.52 | 64.65 | 4.02 | 74.66 |  |  |  |  | 3.62 | 86.77 | 4.94 | 32.72 | 4.23 | 118.05 |  |  | 4.93 | 70.33 | 3.23 | 207.55 | 4.43 | 209.23 |  |  | 4.33 | 122.49 | 4.66 | 165.26 | 4.77 | 75.93 | 4.61 | 93.15 | 4.05 | 180.47 | 4.02 | 35.53 | 3.69 | 172.08 |  |  |  |  | 5.12 | 36.54 | 4.78 | 14.34 | 3.29 | 21.09 | 3.02 | 26.75 |  |  |  |  | 5.61 | 64.32 |  |  |  |  | 4.65 | 55.84 | 4.17 | 51.85 |  |  | 2.68 | 45.25 | 3.44 | 114.21 | [6 empty] | 3.5 | 18.61 | 0.39 | 139.35 |  |  |  |  | 3.03 | 74.68 | 4.29 | 48.49 |  |  | 1.93 | 278.86 | 4.2 | 166.94 | 4.23 | 12.67 | 4.08 | 29.29 | 4.73 | 44.02 | [12 empty] | 5.13 | 49.43 | 5.92 | 58.47 | 5.51 | 26.57 | 4.57 | 59.81 | [10 empty] | 5.74 | 14.84 |  |  | 5.86 | 13.35 |  |  | 5.17 | 86.8 | [6 empty] | 5.12 | 9.13 |  |  | 2.54 | 166.84 | 3.24 | 162.18 | 2.49 | 173.66 | 3 | 169.21 | [30 empty] | 1.37 | 741.94 | 1.04 | 196.14 | 1.69 | 396.31 | 1.93 | 391.71 | [28 empty] | 5.06 | 28.33 | 4.52 | 34.63 | 4.09 | 34.37 | 3.87 | 31.16 | 2.71 | 130.12 | 3.14 | 122.72 | 2.29 | 111.41 | 3.56 | 114.98 | 4.4 | 79.41 | 3.49 | 123.91 | 4.2 | 84.42 | 3.86 | 106.89 | 2.28 | 130.71 | 2.66 | 127.46 | 2.68 | 168.3 |  |  | 4.64 | 12.09 | 6.75 | 19.03 | 5.57 | 20.8 |  |  |  |  | 6.39 | 33.54 | [14 empty] | 4.45 | 43.21 |  |  | 9.71 | 41.91 | [6 empty] | 9.8 | 6.41 | 9.4 | 10.3 | 9.4 | 24 | 9.6 | 21.11 | 6.7 | 45.59 | [6 empty] | 4.85 | 40.81 | 4.1 | 51.32 | 2.55 | 60.79 | 3.7 | 15.97 |  |  | 4.3 | 61.64 | 8.3 | 33.24 | 2.8 | 79.17 | 9.3 | 14.07 | 8.3 | 51.15 |  |  | 10 | 42.1 | [16 empty] | 5.45 | 4.85 | 2.7 | 119.18
1.46 | 159.46 | 1.37 | 207.85 | 1.25 | 160.77 | 1.43 | 173.95 | 1.49 | 134.91 | 1.61 | 153.29 | 0.79 | 461.3 | 2.07 | 471.38 | 1.57 | 367.22 | 3.68 | 314.75 | 2.53 | 271.03 | 3.88 | 326.1 | [6 empty] | 4.25 | 43.34 |  |  |  |  | 5.18 | 24.75 | 4.67 | 39.25 | 4.51 | 49.41 |  |  | 4.19 | 17.95 | 4.56 | 29.15 | 4.4 | 34.04 | 4.51 | 43.53 | 3.88 | 119.71 | 4.3 | 29.38 | 4.44 | 33.76 | 4.58 | 61.85 | 4.09 | 72.45 |  |  |  |  | 3.69 | 85.65 | 5 | 28.5 | 4.29 | 119.01 |  |  | 4.95 | 60.78 | 3.29 | 206.29 | 4.49 | 208.54 |  |  | 4.39 | 116.19 | 4.73 | 161.99 | 4.79 | 68.52 | 4.68 | 90.16 | 4.09 | 173.05 | 4.09 | 34.25 | 3.75 | 171.55 |  |  |  |  | 5.19 | 36.5 | 4.86 | 14 | 3.38 | 20.71 | 3.11 | 26.11 |  |  |  |  | 5.72 | 60.98 |  |  |  |  | 4.74 | 57.12 | 4.18 | 48.36 |  |  | 2.75 | 44.24 | 3.46 | 110.18 | [6 empty] | 3.55 | 18.36 | 0.4 | 137.64 |  |  |  |  | 3.09 | 74.69 | 4.32 | 45.68 |  |  | 2 | 277.91 | 4.3 | 166.94 | 4.27 | 12.16 | 4.17 | 28.89 | 4.78 | 42.66 | [12 empty] | 5.21 | 46.35 | 5.96 | 54.92 | 5.59 | 24.19 | 4.64 | 61.58 | [10 empty] | 5.83 | 12.61 |  |  | 5.94 | 10.39 |  |  | 5.22 | 86.8 | [6 empty] | 5.21 | 6.12 |  |  | 2.57 | 163.44 | 3.34 | 162.24 | 2.5 | 176.25 | 3.03 | 167.08 | [30 empty] | 1.39 | 737.33 | 1.05 | 196.14 | 1.71 | 400.92 | 1.96 | 391.71 | [28 empty] | 5.13 | 28.1 | 4.56 | 33.93 | 4.13 | 34.08 | 3.93 | 30.54 | 2.75 | 129.94 | 3.17 | 122.34 | 2.34 | 110.78 | 3.6 | 113.79 | 4.44 | 76.74 | 3.57 | 123.45 | 4.23 | 81.06 | 3.91 | 104.79 | 2.32 | 130.46 | 2.73 | 124.89 | 2.74 | 166.91 |  |  | 4.69 | 11.64 | 6.82 | 18.35 | 5.68 | 20.58 |  |  |  |  | 6.54 | 32.74 | [14 empty] | 4.55 | 42.08 |  |  | 9.84 | 39.18 | [6 empty] | 9.9 | 5.47 | 9.5 | 10.18 | 9.5 | 23.25 | 9.6 | 20.36 | 6.9 | 45.24 | [6 empty] | 4.85 | 38.64 | 4.15 | 50.14 | 2.55 | 62.58 | 3.8 | 14.94 |  |  | 4.4 | 59.31 | 8.4 | 31.1 | 2.8 | 77.6 | 9.5 | 14.14 | 8.4 | 50.2 |  |  | 10.1 | 39.96 | [18 empty] | 2.8 | 122.95
1.5 | 157.16 | 1.39 | 205.96 | 1.28 | 158.96 | 1.47 | 172.39 | 1.53 | 133.51 | 1.63 | 150.67 | 0.83 | 459.17 | 2.1 | 466.78 | 1.6 | 363.91 | 3.76 | 320.42 | 2.58 | 269.5 | 4 | 321.15 | [6 empty] | 4.31 | 43.34 | [6 empty] | 4.71 | 36.41 | 4.55 | 47.47 |  |  | 4.23 | 17.29 | 4.6 | 26.91 | 4.45 | 30.38 | 4.57 | 41.74 | 3.94 | 116.34 | 4.35 | 26.51 | 4.51 | 31.98 | 4.65 | 59.17 | 4.13 | 68.42 |  |  |  |  | 3.77 | 82.86 | 5.06 | 26.85 | 4.36 | 121.2 |  |  | 4.97 | 55.13 | 3.33 | 199.24 | 4.56 | 209.72 |  |  | 4.44 | 112.95 | 4.78 | 156.89 | 4.8 | 60.55 | 4.75 | 86.42 | 4.1 | 160.93 | 4.16 | 30.2 | 3.82 | 168.43 |  |  |  |  | 5.26 | 35.86 | 4.95 | 14 | 3.46 | 20.46 | 3.19 | 25.66 |  |  |  |  | 5.89 | 57.71 |  |  |  |  | 4.79 | 56.02 | 4.2 | 45.83 |  |  | 2.8 | 43.15 | 3.51 | 105.28 | [6 empty] | 3.61 | 17.73 | 0.41 | 137.13 |  |  |  |  | 3.15 | 74.69 | 4.36 | 43.57 |  |  | 2.05 | 276.02 | 4.36 | 162.2 | 4.31 | 11.45 | 4.23 | 28.48 | 4.83 | 41.46 | [12 empty] | 5.28 | 43.82 |  |  | 5.68 | 23 | 4.71 | 62.16 | [10 empty] | 5.86 | 11.87 | [6 empty] | 5.29 | 88.28 | [6 empty] | 5.27 | 3.11 |  |  | 2.59 | 159.34 | 3.47 | 162.24 | 2.52 | 169.62 | 3.07 | 164.45 | [30 empty] | 1.41 | 737.33 | 1.06 | 196.14 | 1.73 | 396.31 | 2 | 391.71 | [28 empty] | 5.19 | 27.86 | 4.61 | 33.1 | 4.19 | 33.81 | 4 | 29.77 | 2.8 | 129.64 | 3.22 | 122.08 | 2.39 | 109.99 | 3.63 | 113.38 | 4.48 | 74.07 | 3.61 | 123.14 | 4.27 | 78.18 | 3.94 | 102.66 | 2.37 | 130.35 | 2.76 | 123.72 | 2.8 | 165.64 |  |  | 4.75 | 11.42 | 6.86 | 17.21 | 5.78 | 20.81 |  |  |  |  | 6.65 | 31.94 | [14 empty] | 4.6 | 40.81 |  |  | 9.87 | 34.57 | [6 empty] | 9.9 | 4.46 | 9.6 | 10.74 | 9.6 | 23.81 | 9.6 | 18.03 | 7 | 46.18 | [6 empty] | 4.9 | 36.62 | 4.2 | 48.68 | 2.6 | 66.49 | 3.8 | 6.97 |  |  | 4.5 | 56.86 | 8.5 | 29.41 | 2.8 | 76.09 | 9.6 | 14.14 | 8.6 | 48.82 |  |  | 10.2 | 38.01 | [18 empty] | 2.85 | 127
1.53 | 154.77 | 1.43 | 203.97 | 1.31 | 157.03 | 1.5 | 169.8 | 1.58 | 133.17 | 1.65 | 148.11 | 0.84 | 455.43 | 2.13 | 461.5 | 1.65 | 361.87 | 3.87 | 322.64 | 2.64 | 266.85 | 4.1 | 316.38 | [6 empty] | 4.37 | 41.92 | [6 empty] | 4.75 | 34.8 | 4.61 | 46.52 |  |  | 4.29 | 17.74 | 4.66 | 26.3 | 4.5 | 30.25 | 4.64 | 41.75 | 4.01 | 113.35 | 4.39 | 22.09 | 4.57 | 29.67 | 4.72 | 57.07 | 4.2 | 68.25 |  |  |  |  | 3.82 | 81.74 | 5.12 | 24.22 | 4.42 | 121.04 |  |  | 5.01 | 54.07 | 3.39 | 198.71 | 4.63 | 207.08 |  |  | 4.46 | 109.23 | 4.84 | 149.06 | 4.86 | 55.22 | 4.82 | 79.75 | 4.11 | 166.87 | 4.22 | 26.32 | 3.87 | 162.97 |  |  |  |  | 5.33 | 35.39 | 5.03 | 14.26 | 3.55 | 20.29 | 3.27 | 25.06 |  |  |  |  | 6 | 56.32 |  |  |  |  | 4.83 | 53.7 | 4.22 | 42.98 |  |  | 2.82 | 42.4 | 3.55 | 100.63 | [6 empty] | 3.66 | 17.81 | 0.41 | 136.54 |  |  |  |  | 3.2 | 74.27 | 4.42 | 42.17 |  |  | 2.11 | 273.17 | 4.39 | 160.3 | 4.38 | 11.15 | 4.34 | 28.07 | 4.88 | 39.8 | [12 empty] | 5.34 | 40.67 |  |  | 5.83 | 21.2 | 4.78 | 62.75 | [18 empty] | 5.35 | 83.83 | [10 empty] | 2.62 | 156.49 | 3.54 | 159.76 | 2.53 | 163.29 | 3.11 | 161.76 | [30 empty] | 1.43 | 737.33 | 1.07 | 197.02 | 1.75 | 396.31 | 2.03 | 391.71 | [28 empty] | 5.28 | 27.38 | 4.64 | 32.11 | 4.23 | 33.36 | 4.02 | 29.57 | 2.84 | 129.21 | 3.27 | 121.43 | 2.44 | 109.69 | 3.69 | 112.19 | 4.52 | 71.74 | 3.66 | 122.91 | 4.3 | 75.22 | 3.98 | 99.67 | 2.42 | 130.13 | 2.8 | 121.56 | 2.85 | 164.53 |  |  | 4.8 | 11.42 | 6.89 | 16.3 | 5.87 | 21.27 |  |  |  |  | 6.84 | 31.14 | [14 empty] | 4.7 | 39.96 |  |  | 9.92 | 22.54 | [6 empty] | 9.9 | 3.2 | 9.6 | 11.62 | 9.7 | 24.94 | 9.6 | 19.48 | 7.2 | 45.71 | [6 empty] | 4.95 | 35.01 | 4.25 | 47.22 | 2.6 | 60.46 | 3.8 | 13.15 |  |  | 4.6 | 53.97 | 8.6 | 27.33 | 2.9 | 73.51 | 9.8 | 14.01 | 8.7 | 47.06 |  |  | 10.3 | 35.81 | [18 empty] | 2.9 | 130.01
1.55 | 152.47 | 1.47 | 201.71 | 1.35 | 154.67 | 1.61 | 167.64 | 1.59 | 131.24 | 1.68 | 145.83 | 0.88 | 451.35 | 2.14 | 455.92 | 1.68 | 358.04 | 4.11 | 321.6 | 2.66 | 263.99 | 4.26 | 315.6 | [6 empty] | 4.43 | 41.27 | [6 empty] | 4.77 | 33.11 | 4.66 | 45.31 |  |  | 4.36 | 18.57 | 4.73 | 25.04 | 4.57 | 27.61 | 4.71 | 40.83 | 4.08 | 110.08 | 4.45 | 21.74 | 4.64 | 27.82 | 4.79 | 54.64 | 4.25 | 64.33 |  |  |  |  | 3.9 | 83.98 | 5.17 | 23.22 | 4.49 | 122.01 |  |  | 5.03 | 46.95 | 3.45 | 197.79 | 4.67 | 202.71 |  |  | 4.5 | 103.04 | 4.85 | 141.21 | 4.92 | 48.08 | 4.88 | 74.64 | 4.15 | 158.32 | 4.29 | 25.48 | 3.93 | 162.63 | [6 empty] | 5.11 | 14.55 | 3.63 | 20.37 | 3.34 | 24.89 |  |  |  |  | 6.11 | 53.75 |  |  |  |  | 4.87 | 51.39 | 4.3 | 40.57 |  |  | 2.89 | 41.1 | 3.6 | 95.67 | [6 empty] | 3.71 | 17.75 | 0.42 | 136.03 |  |  |  |  | 3.26 | 75.11 | 4.46 | 40.77 |  |  | 2.14 | 269.38 | 4.44 | 157.45 | 4.47 | 12.06 | 4.39 | 27.67 | 4.94 | 38.59 | [12 empty] | 5.39 | 36.64 |  |  | 5.95 | 21.19 | 4.85 | 63.92 | [18 empty] | 5.41 | 83.83 | [10 empty] | 2.63 | 152.65 | 3.59 | 160.92 | 2.53 | 165.19 | 3.19 | 160.5 | [30 empty] | 1.44 | 728.11 | 1.08 | 198.16 | 1.77 | 396.31 | 2.05 | 391.71 | [28 empty] | 5.36 | 26.9 | 4.71 | 31.53 | 4.27 | 33.11 | 4.08 | 28.95 | 2.88 | 128.88 | 3.33 | 120.67 | 2.48 | 109.16 | 3.73 | 111.21 | 4.56 | 69.35 | 3.72 | 121.46 | 4.31 | 73.11 | 4 | 97.05 | 2.46 | 129.88 | 2.86 | 118.89 | 2.91 | 163.5 |  |  | 4.85 | 10.97 | 6.98 | 14.93 | 5.92 | 21.5 |  |  |  |  | 7.11 | 31.14 | [14 empty] | 4.8 | 37.84 |  |  | 9.96 | 15.46 | [6 empty] | 10 | 0.25 | 9.6 | 13.57 | 9.8 | 25.82 | 9.6 | 16.46 | 7.3 | 47.12 | [6 empty] | 4.95 | 33.27 | 4.35 | 45.47 | 2.65 | 62.11 | 3.8 | 8.91 |  |  | 4.7 | 51.71 | 8.7 | 25.57 | 3 | 71.19 | 9.9 | 14.64 | 8.8 | 45.18 |  |  | 10.4 | 33.62 | [18 empty] | 3 | 131.24
1.57 | 150.38 | 1.51 | 199.7 | 1.39 | 152.61 | 1.67 | 165.82 | 1.6 | 130.55 | 1.72 | 143.1 | 0.92 | 447.69 | 2.18 | 451.26 | 1.73 | 354.96 | 4.23 | 318.86 | 2.71 | 262.47 | 4.43 | 315.81 | [6 empty] | 4.5 | 41.05 | [6 empty] | 4.83 | 31.49 | 4.72 | 44 |  |  | 4.43 | 18.83 | 4.78 | 23.57 | 4.64 | 24.91 | 4.77 | 40.94 | 4.15 | 106.72 | 4.52 | 19.38 | 4.71 | 26.15 | 4.85 | 52.58 | 4.28 | 58.47 |  |  |  |  | 3.96 | 83.82 | 5.23 | 22.22 | 4.56 | 121.62 |  |  | 5.09 | 34.8 | 3.49 | 191.25 | 4.73 | 202.98 |  |  | 4.56 | 101.73 | 4.89 | 134.72 | 4.98 | 45.6 | 4.95 | 68.86 | 4.16 | 150.21 | 4.36 | 24.87 | 4 | 159.69 | [6 empty] | 5.19 | 15.05 | 3.71 | 20.95 | 3.42 | 24.25 |  |  |  |  | 6.29 | 50.63 |  |  |  |  | 4.89 | 49.54 | 4.39 | 39.75 |  |  | 2.91 | 40.38 | 3.66 | 90.99 | [6 empty] | 3.76 | 17.54 | 0.43 | 136 |  |  |  |  | 3.32 | 75.89 | 4.51 | 38.66 |  |  | 2.17 | 266.53 | 4.49 | 156.5 | 4.5 | 12.67 | 4.47 | 27.06 | 4.99 | 37.09 | [12 empty] | 5.42 | 32.5 |  |  |  |  | 4.92 | 63.32 | [18 empty] | 5.51 | 83.83 | [10 empty] | 2.66 | 148.28 | 3.64 | 157.06 | 2.55 | 159.73 | 3.28 | 161.87 | [30 empty] | 1.47 | 728.11 | 1.09 | 198.16 | 1.79 | 396.31 | 2.08 | 391.71 | [30 empty] | 4.75 | 30.71 | 4.33 | 32.7 | 4.12 | 28.58 | 2.93 | 128.32 | 3.39 | 120.02 | 2.51 | 108.9 | 3.77 | 110.26 | 4.58 | 66.88 | 3.78 | 120.51 | 4.34 | 70.47 | 4.03 | 94.53 | 2.51 | 129.66 | 2.89 | 117.81 | 2.97 | 162.58 |  |  | 4.92 | 10.75 | 7.05 | 14.02 | 6.04 | 21.51 | [20 empty] | 4.8 | 35.67 |  |  | 10.02 | 8.08 | [6 empty] | 10 | 2.51 | 9.6 | 12.82 | 9.9 | 25.32 | 9.6 | 15.9 | 7.5 | 48.07 | [6 empty] | 4.95 | 30.87 | 4.4 | 44.3 | 2.65 | 64.32 | 3.8 | 11.4 |  |  | 4.8 | 51.77 | 8.8 | 24.25 | 3 | 69.74 | 10.1 | 14.77 | 8.9 | 42.79 |  |  | 10.5 | 31.92 | [18 empty] | 3.05 | 131.71
1.58 | 148.33 | 1.56 | 197.2 | 1.42 | 150.23 | 1.68 | 163.58 | 1.64 | 130.55 | 1.77 | 140.78 | 0.96 | 445.09 | 2.19 | 446.33 | 1.78 | 351.42 | 4.26 | 310.64 | 2.76 | 259.3 | 4.56 | 311.93 | [6 empty] | 4.57 | 41.11 | [6 empty] | 4.91 | 31.42 | 4.79 | 42.35 |  |  | 4.5 | 20.07 | 4.84 | 22.6 | 4.71 | 22.96 | 4.84 | 40.84 | 4.21 | 103.82 | 4.59 | 17.78 | 4.78 | 24.66 | 4.92 | 50.79 | 4.34 | 52.55 |  |  |  |  | 4 | 81.74 | 5.25 | 20.21 | 4.62 | 118.44 |  |  | 5.09 | 41.22 | 3.56 | 184.5 | 4.79 | 205.79 |  |  | 4.63 | 97.67 | 4.92 | 124.3 | 5.05 | 46.95 | 5 | 61.57 | 4.18 | 142.09 | 4.43 | 20.42 | 4.04 | 149.35 | [6 empty] | 5.28 | 15.21 | 3.79 | 21.77 | 3.49 | 23.95 |  |  |  |  | 6.42 | 49.38 |  |  |  |  | 4.91 | 47.22 | 4.46 | 37.37 |  |  | 2.99 | 39.78 | 3.73 | 86.75 | [6 empty] | 3.82 | 17.64 | 0.43 | 134.58 |  |  |  |  | 3.38 | 75.69 | 4.56 | 36.56 |  |  | 2.18 | 261.79 | 4.53 | 154.61 | 4.53 | 12.97 | 4.56 | 26.45 | 5.02 | 36.18 | [12 empty] | 5.43 | 27.17 |  |  |  |  | 5.02 | 60.94 | [18 empty] | 5.57 | 83.83 | [10 empty] | 2.75 | 144.49 | 3.7 | 156.81 | 2.57 | 155.99 | 3.36 | 162.76 | [30 empty] | 1.49 | 723.5 | 1.1 | 202.76 | 1.81 | 396.31 | 2.11 | 391.71 | [30 empty] | 4.79 | 29.72 | 4.37 | 32.47 | 4.18 | 28.03 | 2.97 | 127.89 | 3.45 | 119.51 | 2.55 | 108.13 | 3.81 | 109.19 | 4.62 | 65.22 | 3.84 | 119.9 | 4.36 | 67.8 | 4.05 | 92.02 | 2.56 | 129.46 | 2.96 | 115.23 | 3.03 | 161.49 |  |  | 4.98 | 10.52 | 7.1 | 13.11 | 6.16 | 21.51 | [20 empty] | 4.85 | 32.94 |  |  | 10.1 | 1.98 | [6 empty] | 10 | 1.45 | 9.7 | 14.51 | 9.9 | 24.06 | 9.6 | 14.26 | 7.7 | 50.07 | [6 empty] | 5 | 29.08 | 4.4 | 42.98 | 2.7 | 65.41 | 3.8 | 5.32 |  |  | 4.9 | 49.64 | 8.9 | 21.99 | 3.1 | 71.19 | 10.2 | 13.7 | 9.1 | 40.78 |  |  | 10.7 | 29.72 | [18 empty] | 3.15 | 133.6
1.6 | 145.96 | 1.6 | 194.49 | 1.44 | 148.11 | 1.74 | 161.04 | 1.66 | 129.05 | 1.82 | 138.28 | 0.99 | 442.57 | 2.21 | 440.37 | 1.81 | 347.21 | 4.34 | 299.36 | 2.82 | 257.75 | 4.64 | 305.63 | [6 empty] | 4.63 | 40.17 | [6 empty] | 4.98 | 31.43 | 4.85 | 40.31 |  |  | 4.57 | 20.6 | 4.91 | 21.45 | 4.78 | 21.56 | 4.9 | 41.31 | 4.25 | 102.49 | 4.65 | 15.14 | 4.84 | 23.46 | 4.99 | 48.82 | 4.39 | 45.8 |  |  |  |  | 4.08 | 81.74 | 5.33 | 17.2 | 4.67 | 115.97 |  |  | 5.12 | 26.58 | 3.61 | 180.86 | 4.84 | 209.23 |  |  | 4.69 | 93.39 | 4.93 | 115.74 | 5.12 | 48.09 | 5.06 | 56.99 | 4.22 | 133.79 | 4.45 | 16.03 | 4.05 | 154.64 | [6 empty] | 5.36 | 15.21 | 3.88 | 22.63 | 3.57 | 23.9 |  |  |  |  | 6.55 | 45.38 |  |  |  |  | 4.92 | 45.37 | 4.49 | 32.88 |  |  | 3.08 | 39.86 | 3.8 | 80.89 | [6 empty] | 3.86 | 17.08 | 0.44 | 133.56 |  |  |  |  | 3.43 | 76.26 | 4.61 | 34.45 |  |  | 2.2 | 258.94 | 4.59 | 154.61 | 4.59 | 13.48 | 4.6 | 25.95 | 5.04 | 35.13 | [12 empty] | 5.45 | 24.8 |  |  |  |  | 5.07 | 59.16 | [18 empty] | 5.69 | 82.34 | [10 empty] | 2.8 | 143.22 | 3.79 | 157.23 | 2.61 | 152.66 | 3.44 | 162.5 | [30 empty] | 1.51 | 723.5 | 1.12 | 201.62 | 1.83 | 400.92 | 2.13 | 396.31 | [30 empty] | 4.85 | 28.8 | 4.42 | 32.38 | 4.25 | 27.55 | 3.01 | 127.36 | 3.5 | 118.7 | 2.6 | 107.76 | 3.85 | 108.3 | 4.65 | 63.71 | 3.92 | 118.69 | 4.39 | 65.12 | 4.07 | 88.05 | 2.6 | 129.52 | 3 | 113.86 | 3.1 | 160.5 |  |  | 5.03 | 10.3 | 7.19 | 12.43 | 6.27 | 21.52 | [20 empty] | 4.85 | 30.21 | [10 empty] | 10 | 0 | 9.8 | 13.95 | 9.9 | 21.61 | 9.6 | 18.79 | 7.8 | 49.48 | [6 empty] | 5 | 27.8 | 4.5 | 41.14 | 2.7 | 58.25 | 3.8 | 3.86 |  |  | 5 | 47.12 | 8.9 | 19.6 | 3.3 | 69.3 | 10.4 | 11.44 | 9.2 | 38.58 |  |  | 10.8 | 28.09 | [18 empty] | 3.2 | 134.16
1.63 | 143.19 | 1.64 | 192.19 | 1.46 | 145.66 | 1.77 | 159.43 | 1.7 | 127.81 | 1.85 | 136.03 | 1.04 | 440.28 | 2.23 | 436.26 | 1.85 | 343.89 | 4.37 | 292.79 | 2.87 | 257.17 | 4.67 | 299.58 | [6 empty] | 4.69 | 41.58 | [6 empty] | 5.04 | 30.49 | 4.91 | 39 |  |  | 4.64 | 20.39 | 4.98 | 20.14 | 4.84 | 20.81 | 4.96 | 41.54 | 4.32 | 98.46 | 4.72 | 13.32 | 4.91 | 21.98 | 5.05 | 47.04 | 4.45 | 42.18 |  |  |  |  | 4.15 | 84.33 | 5.38 | 17.21 | 4.73 | 114.38 |  |  | 5.15 | 19.54 | 3.68 | 173.93 | 4.89 | 210.37 |  |  | 4.74 | 92.27 | 4.96 | 109.38 | 5.2 | 48.09 | 5.13 | 50.81 | 4.26 | 124.88 | 4.52 | 15.55 | 4.1 | 144.14 | [6 empty] | 5.44 | 14.84 | 3.96 | 22.98 | 3.66 | 23.64 |  |  |  |  | 6.67 | 43.62 |  |  |  |  | 4.93 | 41.2 | 4.54 | 28.34 |  |  | 3.11 | 40.18 | 3.85 | 76.39 | [6 empty] | 3.9 | 16.67 | 0.45 | 133.18 |  |  |  |  | 3.49 | 77.49 | 4.65 | 32.34 |  |  | 2.21 | 255.15 | 4.66 | 153.66 | 4.62 | 14.49 | 4.67 | 25.34 | 5.09 | 33.77 | [12 empty] | 5.47 | 18.88 |  |  |  |  | 5.11 | 56.2 | [18 empty] | 5.81 | 80.12 | [10 empty] | 2.9 | 144.54 | 3.91 | 155.55 | 2.66 | 151.75 | 3.51 | 161.34 | [30 empty] | 1.54 | 718.89 | 1.13 | 197.71 | 1.84 | 400.92 | 2.16 | 396.31 | [30 empty] | 4.91 | 27.83 | 4.49 | 32.25 | 4.29 | 27.27 | 3.05 | 126.9 | 3.57 | 118.09 | 2.64 | 107.23 | 3.89 | 107.75 | 4.66 | 61.71 | 3.99 | 116.89 | 4.41 | 62.54 | 4.09 | 86.37 | 2.65 | 128.86 | 3.06 | 112.15 | 3.15 | 159.59 |  |  | 5.07 | 9.85 | 7.29 | 11.98 | 6.32 | 21.52 | [20 empty] | 4.9 | 28.37 | [12 empty] | 9.9 | 11.37 | 9.9 | 22.87 | 9.6 | 17.34 | 8 | 49.48 | [6 empty] | 5 | 22.01 | 4.5 | 39.3 | 2.7 | 60.22 | 3.9 | 2.97 |  |  | 5 | 45.55 | 9 | 16.96 | 3.4 | 66.1 | 10.5 | 9.42 | 9.4 | 37.32 |  |  | 11 | 25.89 | [18 empty] | 3.3 | 135.48
1.65 | 141.1 | 1.68 | 189.49 | 1.48 | 143.21 | 1.82 | 157.7 | 1.74 | 125.39 | 1.87 | 133.94 | 1.07 | 437.26 | 2.24 | 430.62 | 1.9 | 340.01 | 4.41 | 287.36 | 2.93 | 256.98 | 4.7 | 294.11 | [6 empty] | 4.7 | 40.09 | [6 empty] | 5.11 | 29.35 | 4.95 | 37.23 |  |  | 4.71 | 19.57 | 5.04 | 19.2 | 4.91 | 20.81 | 5.03 | 42.02 | 4.35 | 96.25 | 4.79 | 11.82 | 4.98 | 20.96 | 5.1 | 45.92 | 4.49 | 36.34 |  |  |  |  | 4.21 | 85.33 | 5.43 | 16.21 | 4.81 | 111.42 |  |  | 5.19 | 16.03 | 3.71 | 171.63 | 4.95 | 210.35 |  |  | 4.8 | 89.12 | 5 | 109.09 | 5.27 | 48.09 | 5.14 | 39.65 | 4.3 | 124.66 | 4.58 | 8.44 | 4.17 | 142.21 | [6 empty] | 5.52 | 14.73 | 4.04 | 22.67 | 3.74 | 23.29 |  |  |  |  | 6.7 | 41.25 |  |  |  |  | 4.96 | 39.81 | 4.61 | 24.86 |  |  | 3.16 | 41.19 | 3.91 | 71.68 | [6 empty] | 3.96 | 16.84 | 0.45 | 132.8 |  |  |  |  | 3.52 | 78.41 | 4.7 | 30.94 |  |  | 2.23 | 252.3 | 4.7 | 152.71 | 4.63 | 14.8 | 4.71 | 24.73 | 5.15 | 33.02 | [12 empty] | 5.5 | 14.14 |  |  |  |  | 5.19 | 53.82 | [18 empty] | 5.92 | 76.41 | [10 empty] | 3.03 | 143.93 | 4.06 | 153.12 | 2.68 | 146.76 | 3.54 | 160.77 | [30 empty] | 1.56 | 714.29 | 1.14 | 199.09 | 1.86 | 400.92 | 2.17 | 391.71 | [30 empty] | 4.95 | 27.28 | 4.53 | 32.2 | 4.36 | 26.9 | 3.1 | 126.34 | 3.63 | 117.38 | 2.69 | 106.54 | 3.92 | 106.8 | 4.69 | 60.2 | 4.03 | 114.84 | 4.44 | 59.85 | 4.12 | 83.47 | 2.69 | 129.18 | 3.12 | 109.9 | 3.22 | 159.09 |  |  | 5.12 | 9.4 | 7.38 | 11.75 | 6.44 | 20.61 | [20 empty] | 4.9 | 25.45 | [12 empty] | 9.9 | 13.07 | 9.9 | 19.48 | 9.6 | 14.95 | 8.1 | 46.89 | [6 empty] | 5 | 24.08 | 4.55 | 37.84 | 2.7 | 61.97 | 3.9 | 0.47 |  |  | 5.1 | 42.66 | 9.1 | 14.51 | 3.5 | 65.97 | 10.6 | 7.23 | 9.5 | 35.81 | [22 empty] | 3.35 | 138.64
1.69 | 138.97 | 1.72 | 186.88 | 1.51 | 140.43 | 1.85 | 156.1 | 1.78 | 123.93 | 1.9 | 131.57 | 1.13 | 434.53 | 2.27 | 424.6 | 1.95 | 337.7 | 4.46 | 281.55 | 2.98 | 256.73 | 4.73 | 288.63 | [6 empty] | 4.76 | 41.4 | [8 empty] | 5.02 | 36.18 |  |  | 4.78 | 18.28 | 5.12 | 17.95 | 4.95 | 20.81 | 5.07 | 41 | 4.41 | 92.32 | 4.86 | 10.65 | 5.05 | 19.72 |  |  | 4.55 | 34.55 |  |  |  |  | 4.28 | 85.28 | 5.49 | 12.19 | 4.85 | 108.25 |  |  | 5.27 | 12.6 | 3.75 | 168.17 | 5 | 210.34 |  |  | 4.87 | 84.84 | 5 | 100.88 | 5.33 | 45.8 | 5.15 | 16.83 | 4.31 | 116.45 | 4.64 | 4.12 | 4.2 | 132.9 | [8 empty] | 4.12 | 22.37 | 3.8 | 22.25 |  |  |  |  | 6.76 | 38.75 |  |  |  |  | 4.98 | 37.5 | 4.7 | 21.55 |  |  | 3.25 | 41.82 | 4 | 68.68 | [6 empty] | 4.01 | 17.16 | 0.46 | 132.03 |  |  |  |  | 3.56 | 80.78 | 4.75 | 28.84 |  |  | 2.24 | 248.51 | 4.75 | 148.92 | 4.67 | 15.61 | 4.75 | 24.02 | 5.18 | 32.26 | [12 empty] | 5.51 | 8.22 |  |  |  |  | 5.26 | 50.86 | [30 empty] | 3.12 | 143.12 | 4.11 | 148.23 | 2.73 | 144.91 | 3.63 | 159.13 | [30 empty] | 1.6 | 705.07 | 1.14 | 199.09 | 1.87 | 400.92 | 2.21 | 391.71 | [30 empty] | 4.99 | 26.26 | 4.59 | 32.14 | 4.43 | 26.61 | 3.14 | 125.84 | 3.68 | 117.14 | 2.74 | 106.12 | 3.99 | 105.36 | 4.71 | 57.69 | 4.09 | 112.88 | 4.45 | 57.4 | 4.13 | 81.4 | 2.74 | 128.63 | 3.16 | 108.39 | 3.3 | 157.92 |  |  | 5.18 | 8.96 | 7.5 | 11.53 | 6.51 | 20.16 | [20 empty] | 4.95 | 23.61 | [12 empty] | 9.9 | 10.74 | 9.9 | 20.73 | 9.6 | 13.51 | 8.3 | 46.3 | [6 empty] | 5 | 25.82 | 4.55 | 36.38 | 2.7 | 63.71 | 3.9 | 1.7 |  |  | 5.2 | 40.28 | 9.1 | 12.44 | 3.6 | 68.42 | 10.7 | 4.27 | 9.7 | 33.87 | [22 empty] | 3.45 | 142.17
1.73 | 136.85 | 1.74 | 184.32 | 1.53 | 138.36 | 1.91 | 154.62 | 1.81 | 122.01 | 1.94 | 129.38 | 1.16 | 430.37 | 2.3 | 419.2 | 1.99 | 333.67 | 4.48 | 275.65 | 3.03 | 256.34 | 4.75 | 282.62 | [6 empty] | 4.83 | 40.65 | [8 empty] | 5.07 | 34.18 |  |  | 4.82 | 17.38 |  |  | 5.04 | 21.09 | 5.13 | 40.35 | 4.49 | 88.81 | 4.92 | 11.17 | 5.11 | 19.31 |  |  | 4.61 | 31.35 |  |  |  |  | 4.35 | 85.37 | 5.55 | 9.18 | 4.91 | 105.85 |  |  | 5.34 | 9.16 | 3.77 | 165.87 | 5.05 | 210.33 |  |  | 4.94 | 81.53 | 5.04 | 92.8 | 5.39 | 44.66 | 5.15 | 26.63 | 4.35 | 109.42 | 4.68 | 2.5 | 4.22 | 126.46 | [8 empty] | 4.2 | 22.08 | 3.92 | 21.9 |  |  |  |  | 6.85 | 36.31 |  |  |  |  | 4.99 | 34.26 | 4.79 | 19.08 |  |  | 3.34 | 40.99 | 4.07 | 66.7 | [6 empty] | 4.06 | 17.19 | 0.47 | 131.53 |  |  |  |  | 3.6 | 82.49 | 4.79 | 27.44 |  |  | 2.25 | 244.72 | 4.81 | 147.02 | 4.74 | 14.8 | 4.82 | 23.61 | 5.2 | 31.06 | [12 empty] | 5.54 | 3.49 |  |  |  |  | 5.34 | 48.48 | [30 empty] | 3.21 | 141.59 | 4.17 | 143.81 | 2.79 | 143.81 | 3.71 | 158.6 | [30 empty] | 1.61 | 705.07 | 1.15 | 197.86 | 1.89 | 400.92 | 2.23 | 391.71 | [30 empty] | 5.04 | 25.43 | 4.65 | 32.07 | 4.47 | 26.49 | 3.18 | 125.31 | 3.74 | 116.08 | 2.79 | 105.64 | 4.03 | 104.57 | 4.74 | 56.21 | 4.11 | 111.44 | 4.48 | 54.94 | 4.16 | 78.44 | 2.79 | 127.22 | 3.21 | 106.49 | 3.36 | 157.26 |  |  | 5.23 | 8.28 | 7.59 | 11.53 | 6.58 | 19.71 | [20 empty] | 5 | 21.49 | [12 empty] | 9.9 | 9.24 | 9.9 | 16.84 | 9.6 | 12.32 | 8.4 | 45.47 | [6 empty] | 5 | 16.87 | 4.6 | 34.16 | 2.8 | 60.55 |  |  |  |  | 5.3 | 38.39 | 9.2 | 10.43 | 3.7 | 69.55 | 10.8 | 2.7 | 9.8 | 31.92 | [22 empty] | 3.5 | 141.42
1.76 | 134.89 | 1.77 | 181.92 | 1.55 | 135.92 | 1.93 | 152.17 | 1.85 | 121.14 | 1.97 | 127.13 | 1.21 | 426.16 | 2.35 | 414.19 | 2.03 | 329.77 | 4.54 | 270.18 | 3.09 | 254.15 | 4.78 | 276.75 | [6 empty] | 4.87 | 41.14 | [8 empty] | 5.13 | 33.15 |  |  | 4.89 | 17.4 |  |  | 5.12 | 22.09 | 5.17 | 37.33 | 4.55 | 84.2 | 4.99 | 10.89 | 5.16 | 18.76 |  |  | 4.66 | 28.92 |  |  |  |  | 4.41 | 86.07 |  |  | 4.97 | 100.54 |  |  | 5.37 | 2.29 | 3.81 | 161.34 | 5.1 | 210.32 |  |  | 5 | 77.77 | 5.06 | 83.96 | 5.46 | 43.51 | 5.15 | 7.06 | 4.4 | 105.65 | 4.74 | 3.24 | 4.28 | 125.33 | [8 empty] | 4.29 | 22.13 | 4 | 21.5 |  |  |  |  | 7.01 | 36.44 |  |  |  |  | 5.01 | 31.48 | 4.88 | 17.28 |  |  | 3.43 | 40.94 | 4.15 | 67.15 | [6 empty] | 4.11 | 16.71 | 0.48 | 131.02 |  |  |  |  | 3.66 | 83.15 | 4.84 | 25.33 |  |  | 2.27 | 240.92 | 4.84 | 142.28 | 4.75 | 13.89 | 4.87 | 23.21 | 5.25 | 30 | [18 empty] | 5.39 | 46.7 | [30 empty] | 3.29 | 140.96 | 4.23 | 138.38 | 2.86 | 143.64 | 3.8 | 158.28 | [30 empty] | 1.64 | 691.24 | 1.16 | 197.12 | 1.91 | 400.92 | 2.25 | 396.31 | [30 empty] | 5.08 | 24.84 | 4.7 | 31.94 | 4.55 | 26.43 | 3.23 | 124.85 | 3.81 | 115.55 | 2.84 | 104.42 | 4.09 | 103.89 | 4.77 | 54.68 | 4.17 | 109.36 | 4.5 | 51.66 | 4.18 | 75.98 | 2.83 | 125.47 | 3.25 | 105.68 | 3.43 | 156.59 |  |  | 5.28 | 8.06 | 7.74 | 11.54 | 6.7 | 19.71 | [20 empty] | 5.05 | 18.85 | [12 empty] | 9.9 | 8.04 | 9.9 | 15.77 | 9.6 | 8.92 | 8.6 | 42.41 | [6 empty] | 5 | 18.47 | 4.65 | 32.28 | 2.8 | 63 |  |  |  |  | 5.4 | 37.2 | 9.4 | 9.36 | 3.9 | 70.25 |  |  | 9.9 | 29.53 | [22 empty] | 3.6 | 137.74
1.79 | 132.57 | 1.78 | 179.63 | 1.55 | 134.67 | 1.95 | 149.92 | 1.87 | 119.06 | 2 | 124.68 | 1.25 | 421.42 | 2.44 | 408.28 | 2.08 | 325.31 | 4.57 | 263.68 | 3.15 | 253.32 | 4.79 | 271.21 | [6 empty] | 4.88 | 39.37 | [8 empty] | 5.18 | 31.14 |  |  | 4.95 | 16.58 |  |  | 5.17 | 23.09 | 5.22 | 35.32 | 4.62 | 79.99 | 5.06 | 10.47 | 5.23 | 17.18 |  |  | 4.72 | 27.71 |  |  |  |  | 4.48 | 86.04 |  |  | 5.02 | 95.3 |  |  |  |  | 3.84 | 155.58 | 5.19 | 208 |  |  | 5.06 | 74.65 | 5.07 | 75.92 | 5.5 | 40.08 | 5.18 | 2.98 | 4.42 | 99.23 | 4.81 | 2.81 | 4.31 | 118.43 | [8 empty] | 4.37 | 22.53 | 4.08 | 20.84 |  |  |  |  | 7.18 | 39.07 |  |  |  |  | 5.02 | 28.7 | 4.94 | 15.04 |  |  | 3.52 | 42.04 | 4.24 | 68.93 | [6 empty] | 4.16 | 16.19 | 0.48 | 130.25 |  |  |  |  | 3.72 | 84.41 | 4.89 | 24.63 |  |  | 2.3 | 236.18 | 4.88 | 140.38 | 4.75 | 13.28 | 4.93 | 22.8 | 5.27 | 28.94 | [18 empty] | 5.47 | 44.92 | [30 empty] | 3.37 | 139.22 | 4.27 | 133.48 | 2.94 | 144.12 | 3.88 | 157.65 | [30 empty] | 1.66 | 695.85 | 1.17 | 199.09 | 1.93 | 405.53 | 2.28 | 396.31 | [30 empty] | 5.13 | 23.73 | 4.74 | 31.99 | 4.62 | 26.46 | 3.27 | 124.34 | 3.86 | 115.55 | 2.89 | 104.35 | 4.14 | 102.75 | 4.79 | 52.62 | 4.2 | 107.04 | 4.53 | 48.82 | 4.19 | 73.41 | 2.88 | 123.5 | 3.29 | 105.43 | 3.48 | 155.59 |  |  | 5.31 | 7.61 | 7.83 | 11.54 | 6.77 | 19.03 | [20 empty] | 5.1 | 16.68 | [12 empty] | 10 | 7.23 | 9.9 | 14.7 | 9.6 | 6.97 | 8.7 | 38.76 | [6 empty] | 5 | 20.22 | 4.7 | 30.58 | 2.8 | 58.9 |  |  |  |  | 5.6 | 36.07 | 9.5 | 8.42 | 4.1 | 70.75 |  |  | 10.1 | 27.58 | [22 empty] | 3.65 | 133.55
1.82 | 130.41 | 1.8 | 177.43 | 1.57 | 132.55 | 1.99 | 146.98 | 1.9 | 117.4 | 2.03 | 122.47 | 1.29 | 416.48 | 2.54 | 401.99 | 2.11 | 320.64 | 4.61 | 256.7 | 3.2 | 254.51 | 4.82 | 265.73 | [6 empty] | 4.92 | 38.25 | [8 empty] | 5.23 | 30.12 |  |  | 5 | 12.92 |  |  | 5.21 | 23.09 | 5.26 | 34.32 | 4.68 | 76.44 | 5.12 | 9.75 | 5.3 | 15.18 |  |  | 4.79 | 25.29 |  |  |  |  | 4.53 | 81.99 |  |  | 5.07 | 91.73 |  |  |  |  | 3.91 | 151.19 | 5.23 | 207.99 |  |  | 5.14 | 69.98 | 5.1 | 67.67 |  |  |  |  | 4.48 | 97.2 | 4.88 | 2.5 | 4.36 | 116.1 | [8 empty] | 4.45 | 22.92 | 4.15 | 20.38 |  |  |  |  | 7.32 | 39.73 |  |  |  |  | 5.03 | 26.85 | 4.96 | 10.21 |  |  | 3.6 | 43.43 | 4.33 | 69.91 | [6 empty] | 4.21 | 15.42 | 0.49 | 130.39 |  |  |  |  | 3.77 | 83.17 | 4.95 | 22.53 |  |  | 2.3 | 233.33 | 4.91 | 139.43 | 4.75 | 12.77 | 4.99 | 22.2 | 5.33 | 26.68 | [18 empty] | 5.53 | 43.13 | [30 empty] | 3.46 | 137.96 | 4.3 | 128.27 | 3.03 | 143.22 | 3.96 | 156.65 | [30 empty] | 1.69 | 691.24 | 1.19 | 202.76 | 1.95 | 405.53 | 2.31 | 396.31 | [30 empty] | 5.17 | 23.06 | 4.77 | 31.98 | 4.66 | 26.49 | 3.31 | 123.91 | 3.91 | 115.02 | 2.93 | 103.93 | 4.19 | 102.09 | 4.82 | 50.67 | 4.25 | 104.85 | 4.55 | 46.35 | 4.21 | 71.38 | 2.92 | 121.57 | 3.37 | 104.6 | 3.55 | 154.26 |  |  | 5.36 | 7.61 | 7.9 | 11.09 | 6.86 | 18.35 | [20 empty] | 5.1 | 13.71 | [12 empty] | 10.1 | 5.91 | 9.9 | 13.63 | 9.6 | 5.03 | 8.9 | 36.76 | [6 empty] | 5 | 14.94 | 4.7 | 29.03 | 2.8 | 57.02 |  |  |  |  | 5.7 | 33.87 | 9.7 | 6.66 | 4.2 | 71.88 |  |  | 10.2 | 26.26 | [22 empty] | 3.7 | 129.26
1.85 | 128.6 | 1.81 | 175.4 | 1.58 | 130.47 | 2 | 144.91 | 1.94 | 115.32 | 2.05 | 120.08 | 1.32 | 410.8 | 2.61 | 397.36 | 2.15 | 316.25 | 4.64 | 250.06 | 3.26 | 254.46 | 4.85 | 259.92 | [6 empty] | 4.96 | 37.13 | [8 empty] | 5.3 | 28.26 |  |  | 5.03 | 9.5 |  |  | 5.27 | 23.09 | 5.29 | 30.3 | 4.75 | 72.98 | 5.17 | 11.04 | 5.35 | 15.19 |  |  | 4.85 | 23.61 |  |  |  |  | 4.58 | 75.82 |  |  | 5.09 | 86.58 |  |  |  |  | 3.98 | 150.88 | 5.29 | 206.83 |  |  | 5.19 | 65.48 | 5.1 | 58.09 |  |  |  |  | 4.5 | 89.4 | 4.95 | 2.6 | 4.39 | 110.21 | [8 empty] | 4.54 | 23.5 | 4.22 | 19.75 |  |  |  |  | 7.46 | 40 |  |  |  |  | 5.04 | 22.69 | 4.98 | 5.61 |  |  | 3.64 | 42.47 | 4.41 | 69.42 | [6 empty] | 4.26 | 14.88 | 0.49 | 130.39 |  |  |  |  | 3.82 | 80.86 | 5.01 | 20.42 |  |  | 2.32 | 228.59 | 4.94 | 137.53 | 4.76 | 11.86 | 5 | 21.79 | 5.33 | 27.74 | [18 empty] | 5.61 | 40.17 | [30 empty] | 3.54 | 140.27 | 4.32 | 124.14 | 3.07 | 142.91 | 4.02 | 155.23 | [30 empty] | 1.72 | 682.03 | 1.2 | 202.76 | 1.96 | 405.53 | 2.31 | 396.31 | [30 empty] | 5.2 | 22.49 | 4.82 | 31.9 | 4.74 | 26.72 | 3.36 | 123.46 | 3.98 | 115.02 | 2.98 | 103.36 | 4.23 | 101.44 | 4.86 | 48.05 | 4.29 | 101.95 | 4.56 | 43.95 | 4.23 | 68.38 | 2.95 | 119.64 | 3.46 | 104.16 | 3.6 | 152.76 |  |  | 5.43 | 7.61 | 7.97 | 9.72 | 6.93 | 17.9 | [20 empty] | 5.15 | 9.85 | [12 empty] | 10.1 | 3.58 | 9.9 | 18.22 | 9.6 | 3.02 | 9.1 | 36.87 | [6 empty] | 5 | 12.21 | 4.75 | 27.05 | 2.85 | 60.08 |  |  |  |  | 5.8 | 32.74 | 9.9 | 4.84 | 4.4 | 72.95 |  |  | 10.3 | 26.08 | [22 empty] | 3.8 | 126.57
1.88 | 126.73 | 1.84 | 172.57 | 1.6 | 128.11 | 2.03 | 143.36 | 1.97 | 113.39 | 2.08 | 117.31 | 1.35 | 405.41 | 2.69 | 393.21 | 2.19 | 311.74 | 4.67 | 245.29 | 3.32 | 255.15 | 4.9 | 252.33 | [6 empty] | 4.96 | 35.37 | [8 empty] | 5.36 | 26.98 |  |  | 5.04 | 5.38 |  |  | 5.34 | 22.09 | 5.37 | 28.3 | 4.82 | 69.25 | 5.26 | 11.04 |  |  |  |  | 4.92 | 23.79 |  |  |  |  | 4.64 | 69.7 | [8 empty] | 4.04 | 145.74 | 5.34 | 204.52 |  |  | 5.26 | 62.27 | 5.13 | 49.16 |  |  |  |  | 4.52 | 82.01 | 5.01 | 2.6 | 4.45 | 104.41 | [8 empty] | 4.62 | 23.32 | 4.3 | 19.32 | [10 empty] | 5.07 | 20.83 | 5.01 | 1.14 |  |  | 3.69 | 42.13 | 4.46 | 66.16 | [6 empty] | 4.31 | 14.48 | 0.5 | 127.55 |  |  |  |  | 3.87 | 79.91 | 5.08 | 19.02 |  |  | 2.34 | 223.85 | 4.96 | 133.74 | 4.76 | 11.35 | 5.03 | 21.18 | 5.36 | 25.18 | [18 empty] | 5.68 | 37.79 | [30 empty] | 3.62 | 142.75 | 4.36 | 119.45 | 3.16 | 142.33 | 4.07 | 151.92 | [30 empty] | 1.75 | 672.81 | 1.21 | 202.76 | 1.98 | 405.53 | 2.34 | 400.92 | [30 empty] | 5.24 | 21.67 | 4.88 | 31.97 | 4.81 | 27.08 | 3.4 | 123.23 | 4.04 | 114.98 | 3.03 | 102.7 | 4.26 | 100.93 | 4.89 | 45.74 | 4.33 | 99.33 | 4.59 | 41.05 | 4.24 | 66.23 | 2.99 | 117.64 | 3.5 | 104.12 | 3.65 | 151.27 |  |  | 5.5 | 7.39 | 8.04 | 9.04 | 7 | 17.21 | [20 empty] | 5.25 | 8.01 | [12 empty] | 10.1 | 4.59 | 9.9 | 11.31 | 9.6 | 1.07 | 9.2 | 38.05 | [6 empty] | 5.05 | 9.14 | 4.75 | 25.26 | 2.85 | 61.83 |  |  |  |  | 6 | 31.35 | 10 | 3.2 | 4.5 | 73.45 |  |  | 10.5 | 26.01 | [22 empty] | 3.85 | 125.63
1.9 | 124.72 | 1.87 | 169.64 | 1.62 | 125.94 | 2.06 | 140.36 | 2.01 | 111.91 | 2.12 | 115.14 | 1.38 | 401.1 | 2.74 | 388.2 | 2.23 | 309.32 | 4.71 | 239.42 | 3.37 | 259.45 | 4.91 | 245.09 | [6 empty] | 5 | 34.31 | [12 empty] | 5.07 | 1.43 |  |  | 5.41 | 21.08 |  |  | 4.89 | 66.44 | 5.36 | 10.04 |  |  |  |  | 4.99 | 23.61 |  |  |  |  | 4.7 | 65.69 | [8 empty] | 4.12 | 141.72 | 5.4 | 201.05 |  |  | 5.3 | 60.35 | 5.15 | 39.18 |  |  |  |  | 4.55 | 74.14 | 5.08 | 2.6 | 4.46 | 95.68 | [8 empty] | 4.7 | 22.82 | 4.38 | 18.89 | [10 empty] | 5.09 | 17.59 | 5.11 | 0.45 |  |  | 3.78 | 42.35 | 4.48 | 62.9 | [6 empty] | 4.36 | 14.17 | 0.51 | 128.99 |  |  |  |  | 3.93 | 80.45 | 5.13 | 18.33 |  |  | 2.34 | 220.05 | 4.98 | 131.84 | 4.76 | 10.74 | 5.04 | 20.37 | 5.39 | 23.97 | [18 empty] | 5.77 | 34.82 | [30 empty] | 3.67 | 145.12 | 4.4 | 116.68 | 3.23 | 143.85 | 4.12 | 148.07 | [30 empty] | 1.77 | 668.2 | 1.23 | 199.09 | 1.99 | 405.53 | 2.36 | 400.92 | [30 empty] | 5.29 | 20.95 | 4.93 | 31.92 | 4.85 | 27.25 | 3.44 | 122.93 | 4.09 | 114.93 | 3.07 | 102.51 | 4.32 | 99.82 | 4.92 | 42.86 | 4.37 | 96.71 | 4.61 | 38.08 | 4.26 | 62.84 | 3.03 | 115.65 | 3.58 | 104.08 | 3.7 | 149.44 |  |  | 5.56 | 7.39 | 8.18 | 9.05 | 7.08 | 16.76 | [20 empty] | 5.3 | 5.89 | [12 empty] | 10.1 | 2.14 | 9.9 | 12.57 | 9.6 | 11.5 | 9.4 | 38.88 | [6 empty] | 5.05 | 6.93 | 4.75 | 23.09 | 2.85 | 55.61 |  |  |  |  | 6.1 | 31.1 | 10.2 | 1.76 | 4.6 | 71.38 |  |  | 10.6 | 24.63 | [22 empty] | 3.95 | 123.84
1.93 | 122.28 | 1.89 | 167.09 | 1.63 | 123.74 | 2.09 | 138 | 2.04 | 109.78 | 2.17 | 113.5 | 1.4 | 397.89 | 2.77 | 383.27 | 2.28 | 307.2 | 4.76 | 232.83 | 3.42 | 262.86 | 4.94 | 240.4 | [6 empty] | 5 | 32.6 | [12 empty] | 5.1 | 0.28 |  |  | 5.52 | 20.08 |  |  | 4.95 | 63.82 | [6 empty] | 5.05 | 24.17 |  |  |  |  | 4.72 | 60.66 | [8 empty] | 4.21 | 141.38 | 5.45 | 197.59 |  |  | 5.35 | 58.93 | 5.16 | 30.39 |  |  |  |  | 4.58 | 73.25 | 5.12 | 2.92 | 4.55 | 90.56 | [8 empty] | 4.79 | 22.27 | 4.47 | 18.63 | [10 empty] | 5.12 | 14.81 | 5.2 | 0.23 |  |  | 3.83 | 41.78 | 4.49 | 59.6 | [6 empty] | 4.41 | 14.33 | 0.51 | 127.97 |  |  |  |  | 3.98 | 79.59 | 5.19 | 17.63 |  |  | 2.36 | 215.31 | 5.03 | 129.95 | 4.78 | 8.61 | 5.05 | 19.76 | 5.41 | 23.07 | [18 empty] | 5.84 | 33.04 | [30 empty] | 3.75 | 145.96 | 4.41 | 112.09 | 3.31 | 144.33 | 4.17 | 144.49 | [30 empty] | 1.79 | 668.2 | 1.24 | 198.84 | 2.01 | 405.53 | 2.39 | 400.92 | [30 empty] | 5.31 | 20.24 | 4.97 | 31.88 | 4.93 | 27.51 | 3.49 | 122.55 | 4.13 | 114.95 | 3.13 | 102.83 | 4.41 | 99.27 | 4.94 | 40.74 | 4.41 | 93.81 | 4.63 | 35.3 | 4.29 | 60.61 | 3.06 | 114.23 | 3.66 | 103.89 | 3.75 | 147.52 |  |  | 5.63 | 7.61 | 8.3 | 9.28 | 7.1 | 16.31 | [20 empty] | 5.35 | 4.48 | [12 empty] | 10.1 | 0.31 | 9.9 | 9.61 | 9.6 | 10.05 | 9.5 | 39.7 | [6 empty] | 5.05 | 5.32 | 4.8 | 20.83 | 2.9 | 57.96 |  |  |  |  | 6.3 | 30.1 |  |  | 4.7 | 68.93 |  |  | 10.7 | 22.68 | [22 empty] | 4 | 122.47
1.94 | 120.26 | 1.93 | 163.89 | 1.66 | 121.51 | 2.1 | 135.41 | 2.07 | 107.46 | 2.22 | 112.36 | 1.45 | 394.38 | 2.83 | 377.56 | 2.33 | 304.5 | 4.8 | 226.42 | 3.46 | 268.89 | 4.97 | 234.64 | [6 empty] | 5.03 | 32.22 | [16 empty] | 5.53 | 19.08 |  |  | 5.02 | 61.39 | [6 empty] | 5.1 | 25.29 |  |  |  |  | 4.78 | 59.61 | [8 empty] | 4.27 | 134.6 | 5.49 | 192.99 |  |  | 5.42 | 55.48 | 5.2 | 21.26 |  |  |  |  | 4.59 | 65.1 |  |  | 4.61 | 85.24 | [8 empty] | 4.86 | 21.74 | 4.54 | 18.46 | [10 empty] | 5.15 | 11.11 | 5.28 | 0.23 |  |  | 3.87 | 41.19 | 4.52 | 56.56 | [6 empty] | 4.47 | 14.71 | 0.52 | 127.8 |  |  |  |  | 4.04 | 78.48 | 5.22 | 16.23 |  |  | 2.36 | 213.41 | 5.08 | 128.05 | 4.79 | 9.63 | 5.08 | 19.16 | 5.44 | 20.2 | [18 empty] | 5.89 | 29.48 | [30 empty] | 3.83 | 144.86 | 4.45 | 108.57 | 3.4 | 145.62 | 4.22 | 142.28 | [30 empty] | 1.81 | 649.77 | 1.25 | 197.61 | 2.04 | 405.53 | 2.42 | 400.92 | [32 empty] | 5.01 | 31.85 | 5 | 28.25 | 3.53 | 121.91 | 4.17 | 114.61 | 3.18 | 102.83 | 4.51 | 98.19 | 4.99 | 38.63 | 4.44 | 91.78 | 4.65 | 32.25 | 4.31 | 57.82 | 3.09 | 112.64 | 3.71 | 103.76 | 3.79 | 145.77 |  |  | 5.68 | 7.84 | 8.35 | 9.29 | 7.17 | 15.85 | [20 empty] | 5.4 | 1.27 | [12 empty] | 10.1 | 1.07 | 9.9 | 1.32 | 9.6 | 7.67 | 9.7 | 41.47 | [6 empty] | 5.1 | 2.31 | 4.85 | 19.37 | 2.95 | 54.95 |  |  |  |  | 6.4 | 30.1 |  |  | 4.8 | 67.36 |  |  | 10.8 | 20.29 | [22 empty] | 4.1 | 119.65
1.96 | 118.57 | 1.95 | 161.32 | 1.69 | 119.01 | 2.11 | 133.17 | 2.09 | 105.01 | 2.29 | 111.94 | 1.49 | 389.47 | 2.89 | 372.86 | 2.38 | 301.49 | 4.85 | 220.83 | 3.49 | 272.93 | 5.01 | 226.95 | [6 empty] | 5.07 | 30.38 | [20 empty] | 5.08 | 59.55 | [6 empty] | 5.17 | 27.11 |  |  |  |  | 4.85 | 58.22 | [8 empty] | 4.35 | 131.53 | 5.5 | 189.54 |  |  | 5.47 | 54.34 | 5.24 | 13.09 |  |  |  |  | 4.63 | 57.26 |  |  | 4.65 | 78.05 | [8 empty] | 4.95 | 21.37 | 4.62 | 18.75 | [10 empty] | 5.21 | 9.32 |  |  |  |  | 3.96 | 40.77 | 4.53 | 52.02 | [6 empty] | 4.52 | 15.04 | 0.53 | 126.95 |  |  |  |  | 4.1 | 77.27 | 5.3 | 14.13 |  |  | 2.37 | 210.57 | 5.13 | 125.2 | 4.79 | 8.01 | 5.12 | 18.85 | 5.44 | 21.71 | [18 empty] | 5.96 | 27.7 | [30 empty] | 3.88 | 140.79 | 4.48 | 104.72 | 3.49 | 145.7 | 4.25 | 140.86 | [30 empty] | 1.82 | 654.38 | 1.26 | 197.37 | 2.07 | 405.53 | 2.44 | 400.92 | [32 empty] | 5.05 | 31.84 | 5.04 | 28.41 | 3.57 | 121.16 | 4.22 | 114.2 | 3.22 | 103.26 | 4.55 | 98.09 | 5.01 | 35.06 | 4.47 | 90.3 | 4.67 | 29.32 | 4.32 | 54.77 | 3.13 | 110.34 | 3.76 | 103.75 | 3.83 | 143.78 |  |  | 5.71 | 7.84 | 8.49 | 8.61 | 7.26 | 15.4 | [36 empty] | 10 | 0 | 9.6 | 6.22 | 9.8 | 39.7 | [6 empty] | 5.1 | 0.52 | 4.85 | 17.29 | 2.95 | 57.4 |  |  |  |  | 6.6 | 31.48 |  |  | 4.9 | 65.91 |  |  | 10.9 | 18.03 | [22 empty] | 4.15 | 115.64
1.98 | 116.12 | 2 | 158.72 | 1.71 | 117.2 | 2.16 | 130.29 | 2.13 | 102.38 | 2.33 | 110.85 | 1.54 | 387.53 | 2.95 | 367.97 | 2.4 | 298.24 | 4.9 | 216.72 | 3.53 | 274.88 | 5.04 | 219.46 | [6 empty] | 5.1 | 28.69 | [20 empty] | 5.14 | 57.16 | [6 empty] | 5.26 | 25.1 |  |  |  |  | 4.91 | 56.4 | [8 empty] | 4.41 | 127.47 |  |  |  |  | 5.55 | 49.74 | 5.29 | 4.93 |  |  |  |  | 4.66 | 49.48 |  |  | 4.7 | 73.26 | [8 empty] | 5.03 | 21.45 | 4.7 | 18.5 | [10 empty] | 5.29 | 8.98 |  |  |  |  | 4.05 | 41.82 | 4.56 | 48.73 | [6 empty] | 4.57 | 15.51 | 0.53 | 126.96 |  |  |  |  | 4.15 | 76.72 | 5.35 | 12.73 |  |  | 2.38 | 206.78 | 5.17 | 122.36 | 4.79 | 7.3 | 5.13 | 18.04 | 5.47 | 19.3 | [50 empty] | 3.93 | 136.32 | 4.52 | 100.88 | 3.57 | 144.26 | 4.34 | 140.06 | [30 empty] | 1.84 | 654.38 | 1.26 | 196.14 | 2.09 | 410.14 | 2.46 | 400.92 | [32 empty] | 5.1 | 31.67 | 5.12 | 29.05 | 3.61 | 120.45 | 4.26 | 113.19 | 3.28 | 103.89 | 4.58 | 97.87 | 5.04 | 32.61 | 4.51 | 86.7 | 4.7 | 26.64 | 4.35 | 51.28 | 3.16 | 108.6 | 3.84 | 103.66 | 3.87 | 141.95 |  |  | 5.76 | 7.84 | 8.56 | 8.61 | 7.31 | 15.17 | [38 empty] | 9.6 | 3.77 | 9.9 | 34.05 | [8 empty] | 4.85 | 15.22 | 3 | 54.99 |  |  |  |  | 6.7 | 32.8 |  |  | 5.1 | 65.72 |  |  | 11 | 15.71 | [22 empty] | 4.25 | 111.64
2 | 113.87 | 2.04 | 155.61 | 1.73 | 115.26 | 2.17 | 128.33 | 2.16 | 100.07 | 2.39 | 112.17 | 1.57 | 384.37 | 3 | 362.3 | 2.44 | 295.22 | 4.99 | 207.33 | 3.6 | 274.95 | 5.06 | 214.37 | [6 empty] | 5.11 | 27.56 | [20 empty] | 5.19 | 56.15 | [6 empty] | 5.33 | 25.1 |  |  |  |  | 4.93 | 50.35 | [8 empty] | 4.45 | 121.27 |  |  |  |  | 5.64 | 47.45 | 5.34 | 0.71 |  |  |  |  | 4.7 | 41.13 |  |  | 4.77 | 68.17 | [8 empty] | 5.11 | 21.98 | 4.78 | 18.53 | [10 empty] | 5.41 | 8.31 |  |  |  |  | 4.13 | 42.18 | 4.6 | 42.98 | [6 empty] | 4.62 | 15.99 | 0.54 | 127.92 |  |  |  |  | 4.21 | 74.79 | 5.39 | 10.62 |  |  | 2.39 | 203.93 | 5.23 | 119.51 | 4.79 | 6.59 | 5.13 | 17.64 | 5.5 | 18.09 | [50 empty] | 3.97 | 131.72 | 4.56 | 95.13 | 3.62 | 142.28 | 4.42 | 140.7 | [30 empty] | 1.85 | 645.16 | 1.27 | 197.61 | 2.11 | 410.14 | 2.47 | 396.31 | [32 empty] | 5.15 | 31.28 | 5.16 | 29.19 | 3.66 | 119.71 | 4.3 | 112.19 | 3.33 | 104.62 | 4.64 | 97.62 | 5.05 | 30.27 | 4.54 | 83.78 | 4.72 | 23.76 | 4.36 | 48.73 | 3.21 | 106.55 | 3.89 | 103.52 | 3.92 | 139.62 |  |  | 5.81 | 7.39 | 8.7 | 9.3 | 7.41 | 14.95 | [38 empty] | 9.6 | 2.32 | 9.9 | 27.8 | [8 empty] | 4.9 | 13.81 | 3 | 53.16 |  |  |  |  | 6.9 | 32.8 |  |  | 5.2 | 64.34 | [26 empty] | 4.3 | 108.9
2.03 | 111.62 | 2.06 | 153.37 | 1.77 | 113.52 | 2.22 | 125.91 | 2.18 | 97.83 | 2.43 | 111.29 | 1.61 | 379.35 | 3.11 | 358.1 | 2.5 | 291.47 | 5.06 | 201.56 | 3.65 | 275.35 | 5.08 | 210.07 | [6 empty] | 5.13 | 26.44 | [20 empty] | 5.22 | 55.14 | [6 empty] | 5.41 | 24.1 |  |  |  |  | 4.98 | 44.57 | [8 empty] | 4.52 | 120.94 |  |  |  |  | 5.7 | 45.16 | [6 empty] | 4.73 | 33.99 |  |  | 4.81 | 61.85 | [8 empty] | 5.19 | 22.45 | 4.86 | 18.63 | [10 empty] | 5.49 | 7.77 |  |  |  |  | 4.21 | 41.84 | 4.61 | 38.85 | [6 empty] | 4.67 | 16.08 | 0.55 | 127.35 |  |  |  |  | 4.27 | 72.46 | 5.45 | 8.51 |  |  | 2.4 | 199.19 | 5.27 | 115.72 | 4.8 | 5.17 | 5.16 | 17.13 | [52 empty] | 4.01 | 127.9 | 4.59 | 91.54 | 3.71 | 140.17 | 4.47 | 140.22 | [30 empty] | 1.88 | 645.16 | 1.29 | 198.16 | 2.12 | 410.14 | 2.49 | 396.31 | [32 empty] | 5.19 | 30.94 |  |  | 3.7 | 119.16 | 4.35 | 112.23 | 3.38 | 105.21 | 4.68 | 96.94 | 5.07 | 27.67 | 4.56 | 81.87 | 4.74 | 20.57 | 4.38 | 45.74 | 3.25 | 105.12 | 3.97 | 103.5 | 3.96 | 137.53 |  |  | 5.87 | 6.94 | 8.8 | 9.53 | 7.45 | 14.72 | [38 empty] | 9.6 | 0.25 | 9.9 | 21.79 | [8 empty] | 4.9 | 11.36 | 3.05 | 58.81 |  |  |  |  | 7 | 31.79 |  |  | 5.4 | 62.58 | [26 empty] | 4.3 | 104.94
2.08 | 108.15 | 2.09 | 151.09 | 1.81 | 112.08 | 2.25 | 123.66 | 2.21 | 95.24 | 2.49 | 111.94 | 1.63 | 374.52 | 3.26 | 355.77 | 2.55 | 288.62 | 5.24 | 193.5 | 3.71 | 274.1 | 5.11 | 204.43 | [28 empty] | 5.27 | 54.13 | [6 empty] | 5.47 | 22.09 |  |  |  |  | 5.03 | 41.4 | [8 empty] | 4.58 | 117.84 |  |  |  |  | 5.75 | 44.02 | [6 empty] | 4.79 | 29.82 |  |  | 4.86 | 56.53 | [8 empty] | 5.28 | 21.87 | 4.95 | 18.84 | [10 empty] | 5.56 | 6.96 |  |  |  |  | 4.27 | 40.41 | 4.62 | 35.35 | [6 empty] | 4.7 | 15.26 | 0.55 | 127.63 |  |  |  |  | 4.33 | 69.37 | 5.48 | 6.41 |  |  | 2.4 | 196.34 | 5.3 | 113.82 | 4.82 | 5.98 | 5.2 | 16.72 | [52 empty] | 4.05 | 123.84 | 4.62 | 86.79 | 3.73 | 136.43 | 4.5 | 137.91 | [30 empty] | 1.9 | 640.55 | 1.3 | 198.16 | 2.14 | 405.53 | [34 empty] | 5.24 | 30.48 |  |  | 3.74 | 118.65 | 4.41 | 112.12 | 3.42 | 105.89 | 4.74 | 96.61 | 5.09 | 24.93 | 4.6 | 78.76 | 4.77 | 17.28 | 4.4 | 43.31 | 3.29 | 102.41 | 4.05 | 103.14 | 4 | 135.54 |  |  |  |  | 8.87 | 9.54 | 7.52 | 14.27 | [38 empty] | 9.7 | 0 | 9.9 | 16.14 | [8 empty] | 4.9 | 9.99 | 3.05 | 56.97 |  |  |  |  | 7.2 | 31.98 |  |  | 5.5 | 61.64 | [26 empty] | 4.35 | 100
2.12 | 106.04 | 2.12 | 147.73 | 1.85 | 110.98 | 2.28 | 121.42 | 2.23 | 92.68 | 2.56 | 111.18 | 1.67 | 369.82 | 3.37 | 354.25 | 2.58 | 286.15 | 5.28 | 189.03 | 3.75 | 273.08 | 5.14 | 198.25 | [28 empty] | 5.34 | 52.11 | [6 empty] | 5.5 | 21.08 |  |  |  |  | 5.06 | 35.19 | [8 empty] | 4.64 | 112.9 |  |  |  |  | 5.78 | 42.87 | [6 empty] | 4.79 | 23.78 |  |  | 4.93 | 53.5 | [10 empty] | 5.03 | 19 | [10 empty] | 5.62 | 5.09 |  |  |  |  | 4.29 | 39.27 | 4.64 | 34.01 | [6 empty] | 4.75 | 14.91 | 0.56 | 128.99 |  |  |  |  | 4.35 | 66.25 | 5.55 | 5.01 |  |  | 2.42 | 193.5 | 5.36 | 112.87 | 4.82 | 5.78 | 5.21 | 16.32 | [52 empty] | 4.08 | 119.15 | 4.64 | 82.56 | 3.78 | 130.74 | 4.53 | 134.22 | [30 empty] | 1.91 | 635.94 | 1.31 | 198.16 | 2.16 | 405.53 | [34 empty] | 5.29 | 29.91 |  |  | 3.79 | 118.4 | 4.47 | 111.26 | 3.48 | 106.54 | 4.78 | 96.17 | 5.11 | 21.77 | 4.62 | 76.79 | 4.78 | 14.72 | 4.42 | 40.21 | 3.34 | 100.39 | 4.1 | 103.05 | 4.04 | 133.46 | [6 empty] | 7.59 | 14.05 | [40 empty] | 10 | 9.9 | [8 empty] | 4.95 | 7.63 | 3.1 | 57.26 |  |  |  |  | 7.3 | 33.8 |  |  | 5.6 | 59.63 | [26 empty] | 4.4 | 94.39
2.15 | 104.52 | 2.14 | 144.9 | 1.87 | 108.97 | 2.33 | 118.43 | 2.27 | 91.43 | 2.6 | 109.48 | 1.69 | 364.99 | 3.54 | 357.01 | 2.63 | 286.41 | 5.37 | 184.38 | 3.79 | 269.71 | 5.19 | 191.61 | [28 empty] | 5.36 | 52.1 | [12 empty] | 5.1 | 30.79 | [8 empty] | 4.7 | 109.5 |  |  |  |  | 5.84 | 37.12 | [6 empty] | 4.84 | 18.08 |  |  | 5 | 50.51 | [10 empty] | 5.11 | 19.61 | [10 empty] | 5.66 | 2.31 |  |  |  |  | 4.33 | 37.67 | 4.66 | 30.06 | [6 empty] | 4.79 | 14.72 | 0.57 | 127.18 |  |  |  |  | 4.4 | 64.04 | 5.59 | 5.01 |  |  | 2.43 | 189.7 | 5.39 | 110.03 | 4.82 | 4.46 | 5.29 | 15.81 | [52 empty] | 4.11 | 113.79 | 4.67 | 79.32 | 3.81 | 126.42 | 4.57 | 132.48 | [30 empty] | 1.92 | 631.34 | 1.33 | 194.6 | 2.19 | 405.53 | [34 empty] | 5.33 | 29.57 |  |  | 3.83 | 118.07 | 4.53 | 110.13 | 3.52 | 107.38 | 4.85 | 95.56 | 5.14 | 18.64 | 4.65 | 73.75 | 4.8 | 12.11 | 4.43 | 37.38 | 3.38 | 98.45 | 4.19 | 103.16 | 4.08 | 131.46 | [6 empty] | 7.71 | 13.82 | [40 empty] | 10 | 3.65 | [8 empty] | 5 | 5.56 | 3.2 | 58.1 |  |  |  |  | 7.5 | 34.87 |  |  | 5.7 | 58.62 | [26 empty] | 4.45 | 91.28
2.2 | 104.49 | 2.16 | 142.24 | 1.91 | 107.11 | 2.36 | 116.58 | 2.32 | 92.26 | 2.66 | 107.81 | 1.73 | 361.13 | 3.69 | 362.21 | 2.68 | 284.6 | 5.54 | 186 | 3.84 | 268.18 | 5.22 | 185.41 | [28 empty] | 5.43 | 50.08 | [22 empty] | 4.77 | 107.53 |  |  |  |  | 5.87 | 34.82 | [6 empty] | 4.89 | 11.25 |  |  | 5.07 | 48.81 | [10 empty] | 5.19 | 19.79 | [10 empty] | 5.68 | 0 |  |  |  |  | 4.33 | 36.53 | 4.74 | 34.53 | [6 empty] | 4.83 | 14.11 | 0.58 | 126.07 |  |  |  |  | 4.45 | 60.62 |  |  |  |  | 2.44 | 186.86 | 5.43 | 108.13 | 4.83 | 3.85 | 5.32 | 15.41 | [52 empty] | 4.15 | 108.73 | 4.7 | 75.22 | 3.83 | 122.87 | 4.63 | 128.41 | [30 empty] | 1.95 | 622.12 | 1.34 | 193.66 | 2.21 | 405.53 | [34 empty] | 5.35 | 29.24 |  |  | 3.87 | 117.79 | 4.59 | 108.88 | 3.56 | 107.95 | 4.9 | 94.97 | 5.16 | 15.46 | 4.67 | 71.71 | 4.82 | 9.71 | 4.45 | 34.87 | 3.43 | 96.62 | 4.31 | 103 | 4.13 | 129.46 | [6 empty] | 7.76 | 12.68 | [40 empty] | 10.1 | 0.35 | [8 empty] | 5.05 | 4.1 | 3.25 | 58.39 |  |  |  |  | 7.7 | 34.56 |  |  | 5.9 | 59.25 | [26 empty] | 4.5 | 86.61
2.21 | 103.27 | 2.18 | 140.46 | 1.93 | 105.04 | 2.39 | 114.82 | 2.38 | 92.97 | 2.74 | 107.11 | 1.76 | 357.4 | 3.8 | 368.33 | 2.73 | 282.56 | 5.7 | 183.06 | 3.85 | 265.33 | 5.26 | 179.8 | [28 empty] | 5.5 | 48.06 | [22 empty] | 4.83 | 101.04 | [12 empty] | 4.94 | 8.99 |  |  | 5.11 | 48.39 | [10 empty] | 5.28 | 20 | [16 empty] | 4.38 | 35.84 | 4.76 | 30.81 | [6 empty] | 4.89 | 14.06 | 0.58 | 125.48 |  |  |  |  | 4.48 | 58.61 |  |  |  |  | 2.45 | 184.96 | 5.46 | 104.34 | 4.85 | 3.45 | 5.36 | 14.7 | [52 empty] | 4.19 | 104.04 | 4.74 | 72.13 | 3.85 | 119.08 | 4.67 | 125.21 | [30 empty] | 1.98 | 612.9 | 1.35 | 191.51 | 2.22 | 405.53 | [38 empty] | 3.92 | 117.28 | 4.64 | 107.76 | 3.62 | 108.78 | 4.94 | 94.93 | 5.18 | 12.55 | 4.69 | 69.96 | 4.84 | 7.29 | 4.46 | 33.17 | 3.48 | 94.95 | 4.34 | 103.04 | 4.18 | 127.46 | [6 empty] | 7.81 | 12 | [50 empty] | 5.1 | 2.36 | 3.3 | 57.59 |  |  |  |  | 7.8 | 33.87 |  |  | 6 | 60.19 | [26 empty] | 4.55 | 82.33
2.27 | 103.94 | 2.2 | 138.56 | 1.96 | 103.17 | 2.45 | 112.77 | 2.43 | 93.18 | 2.76 | 105.45 | 1.82 | 356.4 | 3.9 | 373.76 | 2.79 | 281.59 | 5.79 | 180.03 | 3.87 | 261.09 | 5.31 | 174.38 | [28 empty] | 5.56 | 46.04 | [22 empty] | 4.89 | 95.37 | [12 empty] | 4.98 | 3.45 | [14 empty] | 5.33 | 20.26 | [16 empty] | 4.41 | 34.25 | 4.78 | 27.19 | [6 empty] | 4.93 | 14.34 | 0.59 | 124.8 |  |  |  |  | 4.53 | 56.74 |  |  |  |  | 2.46 | 180.22 | 5.49 | 101.49 | 4.87 | 2.53 | 5.38 | 14.19 | [52 empty] | 4.22 | 99.7 | 4.82 | 67.85 | 3.87 | 117 | 4.69 | 122.42 | [30 empty] | 2 | 603.69 | 1.35 | 191.71 | 2.24 | 405.53 | [38 empty] | 3.96 | 116.93 | 4.69 | 106.35 | 3.66 | 109.28 | 4.98 | 93.96 | 5.19 | 10.12 | 4.71 | 67.22 | 4.86 | 4.77 | 4.47 | 30.34 | 3.52 | 93.43 | 4.42 | 103.16 | 4.23 | 125.69 | [6 empty] | 7.88 | 11.09 | [50 empty] | 5.1 | 1.46 | 3.35 | 58.06 |  |  |  |  | 8 | 33.8 |  |  | 6.2 | 59.56 | [26 empty] | 4.6 | 80.11
2.32 | 104.21 | 2.23 | 136.27 | 1.99 | 100.74 | 2.48 | 111.05 | 2.44 | 91.44 | 2.85 | 106.25 | 1.87 | 356.87 | 3.97 | 379.45 | 2.84 | 281.71 | 5.94 | 177.87 | 3.9 | 257.07 | 5.38 | 169.24 | [52 empty] | 4.96 | 89.69 | [12 empty] | 5.03 | 0 | [14 empty] | 5.41 | 20.25 | [16 empty] | 4.43 | 32.65 | 4.82 | 23.74 | [6 empty] | 4.99 | 14.24 | 0.6 | 123.95 |  |  |  |  | 4.58 | 54.4 |  |  |  |  | 2.49 | 178.32 |  |  | 4.88 | 1.62 | 5.4 | 13.18 | [52 empty] | 4.25 | 96.02 | 4.82 | 65.28 | 3.91 | 113.57 | 4.74 | 118.73 | [30 empty] | 2.03 | 603.69 | 1.36 | 191.71 | 2.27 | 410.14 | [38 empty] | 4.01 | 116.61 | 4.74 | 105.33 | 3.72 | 109.72 | 5.03 | 93.33 | 5.21 | 7.65 | 4.73 | 65.76 | 4.89 | 1.97 | 4.5 | 27.63 | 3.57 | 91.98 | 4.51 | 103.91 | 4.28 | 124.3 | [6 empty] | 7.97 | 10.64 | [52 empty] | 3.4 | 56.55 |  |  |  |  | 8.1 | 34.12 |  |  | 6.2 | 57.49 | [26 empty] | 4.65 | 75.63
2.34 | 103.17 | 2.24 | 133.89 | 2.02 | 98.3 | 2.54 | 108.9 | 2.49 | 91.09 | 2.9 | 106.53 | 1.93 | 356.73 | 4.04 | 386.1 | 2.9 | 283.81 | 6.03 | 174.73 | 3.93 | 253.41 | 5.45 | 164.28 | [52 empty] | 5.01 | 84.77 | [12 empty] | 5.09 | 0 | [32 empty] | 4.48 | 31.51 | 4.83 | 20.2 | [6 empty] | 5.03 | 14.15 | 0.6 | 123.27 |  |  |  |  | 4.63 | 52.13 |  |  |  |  | 2.51 | 176.42 |  |  | 4.88 | 1.11 | [54 empty] | 4.29 | 92.35 | 4.93 | 62.91 | 3.92 | 110.57 | 4.76 | 115.87 | [30 empty] | 2.06 | 594.47 | 1.37 | 191.71 | 2.29 | 405.53 | [38 empty] | 4.06 | 115.55 | 4.78 | 104.47 | 3.76 | 110.35 | 5.07 | 92.55 | 5.22 | 5.52 | 4.75 | 63.71 |  |  | 4.51 | 25.06 | 3.62 | 90.74 | 4.55 | 104.37 | 4.34 | 123.22 | [6 empty] | 8.04 | 10.41 | [52 empty] | 3.45 | 56.64 |  |  |  |  | 8.3 | 35.06 |  |  | 6.4 | 56.49 | [26 empty] | 4.7 | 71.68
2.39 | 102.9 | 2.26 | 131.78 | 2.05 | 96.42 | 2.61 | 106.89 | 2.52 | 89.94 | 2.93 | 109.06 | 1.98 | 357.34 | 4.14 | 391.98 | 2.96 | 285.97 | 6.17 | 172.67 | 3.97 | 250.4 | 5.54 | 159.19 | [52 empty] | 5.06 | 81.77 | [12 empty] | 5.16 | 0 | [32 empty] | 4.52 | 30.82 | 4.84 | 17.17 | [6 empty] | 5.09 | 14.33 | 0.61 | 122.55 |  |  |  |  | 4.66 | 50.12 |  |  |  |  | 2.55 | 174.53 |  |  | 4.89 | 0.1 | [54 empty] | 4.33 | 87.61 | 4.96 | 53.17 | 3.99 | 106.93 | 4.81 | 111.94 | [30 empty] | 2.08 | 589.86 | 1.38 | 193.55 | 2.3 | 405.53 | [38 empty] | 4.09 | 115.55 | 4.83 | 103.21 | 3.8 | 109.99 | 5.11 | 91.41 | 5.24 | 3.03 | 4.78 | 60.18 |  |  | 4.53 | 21.6 | 3.66 | 89.6 | 4.63 | 105.16 | 4.4 | 122.99 | [6 empty] | 8.16 | 10.19 | [52 empty] | 3.5 | 55.56 |  |  |  |  | 8.4 | 35.88 |  |  | 6.5 | 56.61 | [26 empty] | 4.8 | 69.98
2.44 | 101.82 | 2.29 | 129.01 | 2.08 | 94.32 | 2.67 | 105.51 | 2.55 | 88.14 | 3 | 111.03 | 2.04 | 359.47 | 4.24 | 396.79 | 3.01 | 289.01 | 6.21 | 169.5 | 4.03 | 249.7 | 5.63 | 156.77 | [52 empty] | 5.1 | 76.18 | [12 empty] | 5.19 | 0 | [32 empty] | 4.57 | 29.76 | 4.87 | 13.64 | [6 empty] | 5.16 | 14.51 | 0.62 | 122.02 |  |  |  |  | 4.71 | 48.78 |  |  |  |  | 2.59 | 173.58 |  |  | 4.92 | -0.1 | [54 empty] | 4.38 | 84.81 | 5.01 | 62.07 | 4.03 | 102.37 | 4.86 | 108.35 | [30 empty] | 2.1 | 580.65 | 1.4 | 193.55 | 2.33 | 405.53 | [38 empty] | 4.14 | 115.02 | 4.87 | 101.49 | 3.83 | 110.04 | 5.15 | 90.42 | 5.25 | 0.47 | 4.8 | 57.73 |  |  | 4.54 | 19.67 | 3.71 | 88.6 | 4.72 | 105.91 | 4.47 | 122.64 | [6 empty] | 8.25 | 9.97 | [52 empty] | 3.55 | 56.31 |  |  |  |  | 8.6 | 35.56 |  |  | 6.7 | 57.74 | [26 empty] | 4.85 | 65.97
2.48 | 99.93 | 2.29 | 121.93 | 2.12 | 92.82 | 2.76 | 103.91 | 2.57 | 90.26 | 3.07 | 112.44 | 2.09 | 361.81 | 4.37 | 395.87 | 3.05 | 292.2 |  |  | 4.07 | 247.67 | 5.82 | 157.68 | [52 empty] | 5.13 | 69.26 | [46 empty] | 4.62 | 28.54 | 4.89 | 10.61 | [6 empty] | 5.21 | 14.69 | 0.62 | 120.6 |  |  |  |  | 4.77 | 45.94 |  |  |  |  | 2.67 | 173.58 |  |  | 4.97 | 0 | [54 empty] | 4.4 | 82.6 | 5.09 | 61.07 | 4.07 | 98.67 | 4.92 | 105.46 | [30 empty] | 2.13 | 571.43 | 1.41 | 193.55 | 2.35 | 405.53 | [38 empty] | 4.2 | 114.49 | 4.9 | 99.61 | 3.87 | 109.72 | 5.19 | 88.58 |  |  | 4.85 | 53.68 |  |  | 4.56 | 17 | 3.76 | 87.71 | 4.75 | 106.24 | 4.53 | 122.75 | [6 empty] | 8.4 | 9.97 | [52 empty] | 3.6 | 55.42 |  |  |  |  | 8.7 | 34.49 |  |  | 6.8 | 57.11 | [26 empty] | 4.9 | 61.69
2.52 | 97.66 | 2.31 | 125.62 | 2.17 | 91.46 | 2.83 | 103.77 | 2.61 | 88.74 | 3.07 | 110.97 | 2.15 | 365.05 | 4.42 | 392.04 | 3.11 | 293.55 |  |  | 4.08 | 243.78 | 5.94 | 154.17 | [52 empty] | 5.18 | 65.81 | [46 empty] | 4.65 | 27.17 | 4.92 | 9.09 | [6 empty] | 5.28 | 14.87 | 0.62 | 120.02 |  |  |  |  | 4.83 | 43.36 |  |  |  |  | 2.71 | 172.63 | [58 empty] | 4.41 | 80.38 | 5.17 | 59.73 | 4.12 | 95.14 | 4.97 | 103.98 | [30 empty] | 2.16 | 562.21 | 1.43 | 190.23 | 2.36 | 400.92 | [38 empty] | 4.22 | 113.99 | 4.93 | 97.63 | 3.93 | 109.59 |  |  |  |  | 4.88 | 49.67 |  |  | 4.59 | 14.05 | 3.8 | 86.91 | 4.92 | 106.05 | 4.6 | 122.64 | [6 empty] | 8.49 | 9.52 | [52 empty] | 3.65 | 56.31 |  |  |  |  | 8.9 | 33.24 |  |  | 6.9 | 55.04 | [26 empty] | 4.95 | 58.06
2.55 | 95.4 | 2.32 | 119.82 | 2.19 | 89.96 | 2.92 | 103.77 | 2.66 | 87.31 | 3.16 | 113.75 | 2.2 | 367.38 | 4.49 | 386.36 | 3.17 | 292.69 |  |  | 4.11 | 238.39 | 6.04 | 148.72 | [52 empty] | 5.24 | 61.21 | [46 empty] | 4.68 | 26.03 | 4.94 | 2.53 | [6 empty] | 5.32 | 14.98 | 0.63 | 118.31 |  |  |  |  | 4.89 | 41.23 |  |  |  |  | 2.75 | 171.68 | [58 empty] | 4.46 | 77.43 | 5.24 | 58.97 | 4.17 | 94.25 | 4.99 | 102.67 | [30 empty] | 2.19 | 553 | 1.44 | 189.56 | 2.38 | 405.53 | [38 empty] | 4.27 | 112.98 | 4.97 | 94.85 | 3.97 | 109.49 |  |  |  |  | 4.89 | 47.16 |  |  | 4.6 | 11.44 | 3.85 | 86.1 | 4.97 | 106.03 | 4.67 | 122.64 | [6 empty] | 8.58 | 9.75 | [52 empty] | 3.7 | 56.31 |  |  |  |  | 8.9 | 32.61 |  |  | 7.1 | 54.48 | [26 empty] | 5 | 53.58
2.59 | 93.58 | 2.34 | 123.05 | 2.24 | 89.48 | 2.99 | 103.42 | 2.71 | 86.56 | 3.24 | 115.25 | 2.26 | 369.57 | 4.55 | 380.56 | 3.22 | 291.23 |  |  | 4.14 | 233.34 | 6.15 | 143.04 | [52 empty] | 5.29 | 54.3 | [46 empty] | 4.72 | 25.11 | 4.95 | -0.51 | [6 empty] | 5.38 | 14.83 | 0.64 | 116.33 |  |  |  |  | 4.94 | 39.41 |  |  |  |  | 2.8 | 170.73 | [58 empty] | 4.53 | 75.4 | 5.3 | 54.86 | 4.22 | 92.18 | 5.04 | 99.62 | [30 empty] | 2.21 | 543.78 | 1.45 | 188.76 | 2.4 | 405.53 | [38 empty] | 4.31 | 111.78 | 5.01 | 93.26 | 4.02 | 109.26 |  |  |  |  | 4.9 | 45.15 |  |  | 4.62 | 9.02 | 3.89 | 85.47 | 5.06 | 105.99 | 4.73 | 122.69 | [6 empty] | 8.68 | 9.53 | [52 empty] | 3.75 | 55.13 |  |  |  |  | 9.1 | 32.36 |  |  | 7.2 | 53.34 | [26 empty] | 5.1 | 49.86
2.63 | 91.44 | 2.35 | 117.7 | 2.25 | 87.72 | 3.07 | 103.41 | 2.79 | 85.81 | 3.33 | 115.5 | 2.31 | 372.58 | 4.62 | 375.91 | 3.27 | 290.96 |  |  | 4.19 | 228.67 | 6.25 | 138.84 | [52 empty] | 5.33 | 49.69 | [46 empty] | 4.74 | 24.2 | 4.95 | 6.06 | [6 empty] | 5.43 | 14.99 | 0.65 | 114.88 |  |  |  |  | 5 | 37.84 |  |  |  |  | 2.84 | 168.83 | [58 empty] | 4.61 | 73.97 | 5.35 | 53.1 | 4.27 | 90.56 | 5.11 | 95.51 | [30 empty] | 2.23 | 534.56 | 1.46 | 188.27 | 2.43 | 405.53 | [38 empty] | 4.35 | 110.27 | 5.03 | 90.85 | 4.04 | 109.13 |  |  |  |  | 4.92 | 43.14 |  |  | 4.64 | 6.19 | 3.94 | 84.77 | 5.15 | 105.66 | 4.79 | 122.64 | [6 empty] | 8.7 | 9.07 | [52 empty] | 3.85 | 52.87 |  |  |  |  | 9.2 | 30.16 |  |  | 7.4 | 52.78 | [26 empty] | 5.15 | 46.18
2.67 | 89.73 | 2.39 | 114.91 | 2.3 | 87.34 | 3.14 | 103.41 | 2.84 | 84.81 | 3.4 | 114.1 | 2.37 | 374.84 | 4.71 | 371.61 | 3.33 | 290.56 |  |  | 4.25 | 226.98 | 6.39 | 134.5 | [52 empty] | 5.43 | 46.25 | [46 empty] | 4.78 | 22.6 | 4.98 | -0.51 | [6 empty] | 5.48 | 14.99 | 0.65 | 112.99 |  |  |  |  | 5.06 | 36.32 |  |  |  |  | 2.89 | 166.94 | [58 empty] | 4.68 | 71.89 | 5.43 | 49.74 | 4.3 | 87.02 | 5.11 | 97.41 | [30 empty] | 2.25 | 529.95 | 1.47 | 188.02 | 2.45 | 405.53 | [38 empty] | 4.4 | 108.8 | 5.06 | 88.88 | 4.09 | 108.66 |  |  |  |  | 4.93 | 41.14 |  |  |  |  | 3.99 | 83.94 | 5.2 | 105.58 | 4.86 | 122.64 | [6 empty] | 8.7 | 8.39 | [52 empty] | 3.85 | 54.24 |  |  |  |  | 9.4 | 28.4 |  |  | 7.6 | 52.34 | [26 empty] | 5.2 | 41.75
2.79 | 88.06 | 2.48 | 114.04 | 2.31 | 85.79 | 3.2 | 103.75 | 2.89 | 83.81 | 3.48 | 114.32 | 2.43 | 376.91 | 4.75 | 366.52 | 3.39 | 288.46 |  |  | 4.3 | 226.21 | 6.54 | 132.41 | [52 empty] | 5.49 | 41.65 | [46 empty] | 4.79 | 20.78 | [8 empty] | 5.53 | 14.6 | 0.66 | 111.36 |  |  |  |  | 5.11 | 35.47 |  |  |  |  | 2.93 | 165.04 | [58 empty] | 4.7 | 69.32 | 5.51 | 49.28 | 4.34 | 83.82 | 5.16 | 93.66 | [30 empty] | 2.27 | 525.35 | 1.47 | 188.21 | 2.46 | 405.53 | [38 empty] | 4.44 | 107.18 | 5.09 | 86.8 | 4.15 | 107.89 |  |  |  |  | 4.95 | 39.13 |  |  |  |  | 4.03 | 83.02 | 5.28 | 105.41 | 4.94 | 122.64 | [6 empty] | 8.73 | 7.25 | [52 empty] | 3.9 | 53.3 |  |  |  |  | 9.5 | 26.45 |  |  | 7.7 | 50.52 | [26 empty] | 5.25 | 38.83
2.84 | 88.34 | 2.57 | 113.8 | 2.37 | 86.13 | 3.29 | 103.75 | 2.91 | 83.47 | 3.56 | 116.27 | 2.48 | 377.54 | 4.83 | 361.9 | 3.44 | 289.88 |  |  | 4.35 | 222.4 | 6.69 | 135.06 | [100 empty] | 4.8 | 19.18 | [8 empty] | 5.57 | 14.05 | 0.67 | 109.82 |  |  |  |  | 5.17 | 34.61 |  |  |  |  | 2.98 | 165.04 | [58 empty] | 4.76 | 65.55 | 5.58 | 48.51 | 4.4 | 79.83 | 5.21 | 90.28 | [30 empty] | 2.29 | 520.74 | 1.49 | 193.55 | [40 empty] | 4.48 | 105.46 | 5.12 | 84.98 | 4.19 | 107 |  |  |  |  | 4.96 | 37.12 |  |  |  |  | 4.08 | 82 | 5.37 | 105.33 | 5.03 | 122.64 | [6 empty] | 8.84 | 7.48 | [52 empty] | 4 | 53.44 |  |  |  |  | 9.7 | 25.32 |  |  | 7.8 | 48.82 | [26 empty] | 5.3 | 34.54
2.9 | 90.03 | 2.64 | 116.18 | 2.42 | 85.81 | 3.32 | 105.3 | 2.97 | 83.47 | 3.63 | 117.07 | 2.54 | 378.05 | 4.87 | 356.62 | 3.5 | 293.26 |  |  | 4.37 | 217.98 | 6.75 | 139.24 | [100 empty] | 4.81 | 17.35 | [8 empty] | 5.62 | 13.75 | 0.67 | 109.57 |  |  |  |  | 5.23 | 33.7 |  |  |  |  | 3.02 | 165.04 | [58 empty] | 4.85 | 62.12 | 5.66 | 47.27 | 4.45 | 76.71 | 5.25 | 86.14 | [30 empty] | 2.33 | 511.52 | 1.5 | 193.55 | [40 empty] | 4.52 | 103.71 | 5.16 | 82.8 | 4.23 | 105.48 |  |  |  |  | 4.97 | 34.62 |  |  |  |  | 4.13 | 80.89 | 5.4 | 105.33 | 5.09 | 122.31 | [6 empty] | 8.94 | 7.03 | [52 empty] | 4.05 | 52.21 |  |  |  |  | 9.8 | 23.94 |  |  | 8 | 46.94 | [26 empty] | 5.4 | 33.41
2.95 | 91.69 | 2.7 | 118.94 | 2.48 | 85.77 | 3.35 | 107.2 | 3.02 | 82.8 | 3.66 | 115.29 | 2.59 | 377.99 | 4.89 | 350.63 | 3.55 | 295.49 |  |  | 4.41 | 216.87 | [102 empty] | 4.82 | 15.98 | [8 empty] | 5.67 | 13.8 | 0.68 | 107.86 |  |  |  |  | 5.27 | 33.05 |  |  |  |  | 3.08 | 166.94 | [58 empty] | 4.91 | 58.62 | 5.71 | 45.72 | 4.54 | 75.22 | 5.29 | 82.03 | [30 empty] | 2.35 | 502.3 | 1.52 | 193.55 | [40 empty] | 4.57 | 101.84 | 5.19 | 81.87 | 4.28 | 104.17 |  |  |  |  | 4.99 | 32.11 |  |  |  |  | 4.17 | 79.64 | 5.47 | 104.79 | 5.15 | 121.64 | [6 empty] | 9.06 | 6.81 | [52 empty] | 4.1 | 51.6 |  |  |  |  | 9.9 | 22.56 |  |  | 8.1 | 45.18 | [26 empty] | 5.45 | 32.19
3.01 | 92.47 | 2.77 | 120.04 | 2.53 | 85.82 | 3.38 | 108.4 | 3.08 | 82.47 | 3.7 | 113.13 | 2.65 | 376.82 | 4.92 | 344.49 | 3.61 | 297.46 |  |  | 4.43 | 211.59 | [102 empty] | 4.83 | 14.38 | [8 empty] | 5.73 | 14.13 | 0.68 | 105.01 | [10 empty] | 3.13 | 165.99 | [58 empty] | 4.97 | 54.75 | 5.77 | 44.09 | 4.59 | 71.81 | 5.31 | 79.56 | [30 empty] | 2.37 | 497.7 | 1.53 | 191.71 | [40 empty] | 4.61 | 100.05 | 5.24 | 79.78 | 4.31 | 103.51 |  |  |  |  | 5 | 29.6 |  |  |  |  | 4.22 | 78.31 | 5.53 | 103.45 | 5.2 | 120.14 | [6 empty] | 9.17 | 6.36 | [52 empty] | 4.1 | 49.81 |  |  |  |  | 10 | 20.36 |  |  | 8.2 | 42.6
3.02 | 91.57 | 2.86 | 119.73 | 2.58 | 85.98 | 3.43 | 110.3 | 3.12 | 82.14 | 3.73 | 110.93 | 2.7 | 378.84 | 4.96 | 338.58 | 3.66 | 299.87 |  |  | 4.45 | 207.68 | [102 empty] | 4.83 | 13.01 | [8 empty] | 5.77 | 13.92 | 0.69 | 101.92 | [10 empty] | 3.19 | 165.04 | [58 empty] | 5.04 | 51.38 | 5.86 | 43.48 | 4.69 | 68.97 | 5.34 | 77.43 | [30 empty] | 2.38 | 497.7 | 1.54 | 191.71 | [40 empty] | 4.64 | 98.04 | 5.26 | 78.5 | 4.34 | 101.77 |  |  |  |  | 5.01 | 26.37 |  |  |  |  | 4.27 | 76.67 | 5.58 | 101.5 | 5.25 | 118.56 | [6 empty] | 9.27 | 5.22 | [52 empty] | 4.1 | 48.16 |  |  |  |  | 10 | 18.41 |  |  | 8.3 | 41.53
3.07 | 93.4 | 2.87 | 118.62 | 2.62 | 85.07 | 3.45 | 111.68 | 3.19 | 82.14 | 3.74 | 109.12 | 2.76 | 379.66 | 4.99 | 332.48 | 3.72 | 299.99 |  |  | 4.47 | 203.25 | [102 empty] | 4.83 | 11.19 | [8 empty] | 5.8 | 12.9 | 0.7 | 100.72 | [10 empty] | 3.24 | 165.99 | [58 empty] | 5.12 | 49.22 | 5.94 | 43.38 | 4.78 | 68.18 | 5.35 | 75.22 | [30 empty] | 2.4 | 493.09 | 1.55 | 190.67 | [40 empty] | 4.68 | 96.6 | 5.29 | 76.32 | 4.37 | 100.71 |  |  |  |  | 5.04 | 20.57 |  |  |  |  | 4.31 | 74.84 | 5.61 | 100.33 | 5.29 | 116.65 | [6 empty] | 9.34 | 4.54 | [52 empty] | 4.2 | 47.5 |  |  |  |  | 10.1 | 16.27 |  |  | 8.4 | 39.46
3.1 | 92.91 | 2.95 | 120.09 | 2.65 | 86 | 3.51 | 114.09 | 3.23 | 82.14 | 3.76 | 107.09 | 2.82 | 379.96 | 5.01 | 326.37 | 3.77 | 299.56 |  |  | 4.5 | 198.71 | [102 empty] | 4.85 | 10.05 | [8 empty] | 5.83 | 12.78 | 0.7 | 98.75 | [10 empty] | 3.28 | 166.94 | [58 empty] | 5.21 | 48.38 | 6.01 | 42.51 | 4.86 | 67.5 | 5.4 | 71.95 | [30 empty] | 2.42 | 483.87 | 1.56 | 190.23 | [40 empty] | 4.71 | 95.08 | 5.31 | 74.65 | 4.39 | 99.56 |  |  |  |  | 5.05 | 23.57 |  |  |  |  | 4.36 | 72.84 | 5.65 | 98 | 5.33 | 114.57 | [6 empty] | 9.41 | 4.08 | [52 empty] | 4.25 | 47.64 |  |  |  |  | 10.2 | 13.7 |  |  | 8.5 | 38.52
3.12 | 94.49 | 2.99 | 118.7 | 2.7 | 85.53 | 3.58 | 115.82 | 3.28 | 82.47 | 3.78 | 105.01 | 2.87 | 377.2 | 5.04 | 319.95 | 3.81 | 297.15 |  |  | 4.52 | 193.37 | [102 empty] | 4.85 | 8.22 | [8 empty] | 5.88 | 13.64 | 0.71 | 96.86 | [10 empty] | 3.33 | 167.89 | [58 empty] | 5.29 | 48.33 | 6.09 | 42.22 | 4.96 | 67.11 | 5.46 | 68.75 | [30 empty] | 2.45 | 483.87 | 1.57 | 190.23 | [40 empty] | 4.75 | 92.76 |  |  | 4.42 | 98.59 |  |  |  |  | 5.07 | 16.93 |  |  |  |  | 4.39 | 71.01 |  |  | 5.37 | 111.82 | [6 empty] | 9.53 | 3.63 | [52 empty] | 4.3 | 46.46 |  |  |  |  | 10.3 | 12.5 |  |  | 8.6 | 38.45
3.17 | 95.33 | 3.06 | 120.26 | 2.74 | 85.31 | 3.66 | 115.47 | 3.34 | 83.14 | 3.8 | 102.51 | 2.91 | 376.43 | 5.08 | 313.51 | 3.87 | 296.52 |  |  | 4.53 | 188.74 | [102 empty] | 4.86 | 7.53 | [8 empty] | 5.93 | 14.09 | 0.72 | 95.41 | [10 empty] | 3.37 | 169.78 | [58 empty] | 5.37 | 49.87 | 6.24 | 40.96 | 5.1 | 65.97 | 5.54 | 66.63 | [32 empty] | 1.58 | 190.23 | [40 empty] | 4.78 | 91.06 |  |  | 4.46 | 96.34 |  |  |  |  | 5.08 | 14.55 |  |  |  |  | 4.43 | 69.04 |  |  | 5.4 | 109.66 | [6 empty] | 9.62 | 3.64 | [52 empty] | 4.35 | 44.86 |  |  |  |  | 10.4 | 11.69 |  |  | 8.8 | 38.14
3.23 | 95.58 | 3.14 | 122.75 | 2.84 | 84.85 | 3.77 | 112.96 | 3.38 | 83.81 | 3.85 | 99.54 | 2.97 | 375.67 | 5.11 | 308 | 3.92 | 295.79 |  |  | 4.55 | 183.21 | [102 empty] | 4.87 | 5.71 | [8 empty] | 5.97 | 13.85 | 0.73 | 93.95 | [10 empty] | 3.42 | 170.73 | [58 empty] | 5.43 | 50.88 | 6.32 | 41.01 | 5.18 | 65.07 | 5.63 | 64.81 | [32 empty] | 1.59 | 193.55 | [40 empty] | 4.8 | 89.27 |  |  | 4.49 | 95.31 |  |  |  |  | 5.09 | 11.86 |  |  |  |  | 4.47 | 67.01 |  |  | 5.44 | 107.33 | [60 empty] | 4.45 | 43.64 | [8 empty] | 8.9 | 37.82
3.28 | 96.28 | 3.19 | 125.11 | 2.91 | 84.64 | 3.85 | 111.66 | 3.43 | 84.47 | 3.93 | 100.83 | 3.02 | 374.58 | 5.13 | 301.64 | 3.96 | 291.47 |  |  | 4.57 | 177.25 | [102 empty] | 4.88 | 2.28 | [8 empty] | 6.02 | 13 | 0.73 | 91.52 | [10 empty] | 3.48 | 169.78 | [58 empty] | 5.49 | 51.7 | 6.41 | 40.56 | 5.25 | 62.55 | 5.71 | 63.49 | [32 empty] | 1.6 | 193.55 | [40 empty] | 4.83 | 87.41 |  |  | 4.51 | 94.35 |  |  |  |  | 5.1 | 9.03 |  |  |  |  | 4.51 | 64.75 |  |  | 5.47 | 104.6 | [60 empty] | 4.5 | 42.74 | [8 empty] | 9.1 | 36.51
3.34 | 97.5 | 3.25 | 126.44 | 2.97 | 84.45 | 3.93 | 109.93 | 3.51 | 84.73 | 3.98 | 103.73 | 3.08 | 375.35 | 5.16 | 294.89 | 3.98 | 283.91 |  |  | 4.59 | 172.12 | [102 empty] | 4.89 | 4.11 | [8 empty] | 6.05 | 12.71 | 0.74 | 90.84 | [10 empty] | 3.53 | 167.89 | [58 empty] | 5.57 | 52.28 | 6.5 | 40.93 | 5.27 | 60.23 | 5.8 | 61.7 | [32 empty] | 1.62 | 193.55 | [40 empty] | 4.86 | 85.63 |  |  | 4.55 | 92.25 |  |  |  |  | 5.11 | 6.8 |  |  |  |  | 4.55 | 62.76 |  |  | 5.49 | 102.66 | [60 empty] | 4.55 | 42.18 | [8 empty] | 9.2 | 35.81
3.39 | 98.06 | 3.3 | 126.48 | 3.03 | 83.87 | 3.97 | 106.47 | 3.55 | 83.44 | 4.05 | 105.52 | 3.13 | 376.57 | 5.19 | 289.04 | 3.99 | 277.98 |  |  | 4.61 | 166.69 | [102 empty] | 4.94 | 1.37 | [10 empty] | 0.74 | 89.42 | [10 empty] | 3.54 | 165.04 | [58 empty] | 5.65 | 52.28 | 6.63 | 42.06 | 5.32 | 58.26 | 5.88 | 61.39 | [32 empty] | 1.63 | 189.19 | [40 empty] | 4.89 | 83.77 |  |  | 4.58 | 90.6 |  |  |  |  | 5.12 | 4.98 |  |  |  |  | 4.58 | 60.89 |  |  | 5.51 | 101.15 | [60 empty] | 4.6 | 41.04 | [8 empty] | 9.4 | 35
3.45 | 98.06 | 3.34 | 129.19 | 3.08 | 83.7 | 4 | 105.09 | 3.58 | 81.6 | 4.12 | 106.71 | 3.19 | 376.77 | 5.22 | 282.2 | 4.02 | 272.83 |  |  | 4.64 | 162.24 | [102 empty] | 4.98 | 1.37 | [10 empty] | 0.75 | 87.68 | [10 empty] | 3.58 | 161.25 | [58 empty] | 5.74 | 52.28 | 6.7 | 42.51 | 5.37 | 57.6 | 5.96 | 61.39 | [32 empty] | 1.64 | 191.34 | [40 empty] | 4.92 | 81.94 |  |  | 4.62 | 89.05 |  |  |  |  | 5.14 | 3.01 |  |  |  |  | 4.61 | 58.93 |  |  | 5.53 | 99.43 | [60 empty] | 4.7 | 40.48 | [8 empty] | 9.5 | 34.18
3.5 | 98.09 | 3.42 | 130.78 | 3.13 | 83.67 | 4.05 | 103.19 | 3.63 | 80.54 | 4.19 | 105.94 | 3.24 | 375.22 | 5.26 | 275.42 | 4.05 | 269.18 |  |  | 4.65 | 158.51 | [114 empty] | 0.75 | 90.53 | [10 empty] | 3.61 | 158.4 | [58 empty] | 5.82 | 52.86 | 6.78 | 42.77 | 5.42 | 56.78 | 6.04 | 60.7 | [32 empty] | 1.65 | 193.86 | [40 empty] | 4.95 | 79.97 |  |  | 4.65 | 86.85 |  |  |  |  | 5.15 | 0.47 |  |  |  |  | 4.64 | 56.98 |  |  | 5.55 | 96.55 | [60 empty] | 4.75 | 38.88 | [8 empty] | 9.7 | 32.74
3.54 | 96.35 | 3.49 | 128.79 | 3.19 | 83.44 | 4.11 | 102.32 | 3.68 | 78.38 | 4.26 | 105.59 | 3.26 | 374.02 | 5.28 | 268.86 | 4.09 | 264.65 |  |  | 4.67 | 154.62 | [114 empty] | 0.75 | 86.75 | [10 empty] | 3.65 | 155.56 | [58 empty] | 5.9 | 53.17 | 6.91 | 42.77 | 5.53 | 55.23 | 6.17 | 59.76 | [32 empty] | 1.66 | 194.35 | [40 empty] | 4.98 | 77.84 |  |  | 4.68 | 85.82 | [10 empty] | 4.67 | 54.98 |  |  | 5.57 | 94.25 | [60 empty] | 4.8 | 36.99 | [8 empty] | 9.9 | 31.29
3.59 | 96.81 | 3.57 | 126.49 | 3.24 | 83.43 | 4.19 | 103 | 3.72 | 77.11 | 4.28 | 103.66 | 3.31 | 374.3 | 5.3 | 262.98 | 4.12 | 260.86 |  |  | 4.69 | 149.7 | [114 empty] | 0.76 | 84.86 | [10 empty] | 3.66 | 150.81 | [58 empty] | 5.99 | 52.54 | 7.03 | 42.04 | 5.61 | 55.81 | 6.29 | 58.7 | [32 empty] | 1.67 | 192.88 | [40 empty] | 5.01 | 75.64 |  |  | 4.71 | 84.28 | [10 empty] | 4.7 | 52.98 |  |  | 5.6 | 91.95 | [60 empty] | 4.8 | 34.87 | [8 empty] | 10 | 29.41
3.65 | 97.79 | 3.64 | 123.63 | 3.29 | 83.74 | 4.22 | 103 | 3.77 | 77.8 | 4.3 | 101.44 | 3.37 | 375.27 | 5.32 | 256.71 | 4.15 | 256.92 |  |  | 4.71 | 145.68 | [114 empty] | 0.77 | 83.32 | [10 empty] | 3.69 | 147.97 | [58 empty] | 6.07 | 52.07 | 7.12 | 39.82 | 5.69 | 56.49 | 6.38 | 59.44 | [32 empty] | 1.68 | 194.66 | [40 empty] | 5.04 | 73.85 |  |  | 4.74 | 82.32 | [10 empty] | 4.73 | 51.07 | [64 empty] | 4.85 | 33.18 | [8 empty] | 10.2 | 28.21
3.7 | 98.42 | 3.68 | 121.19 | 3.34 | 82.47 | 4.28 | 101.96 | 3.81 | 79.13 | 4.33 | 99.37 | 3.42 | 373.45 | 5.36 | 249.26 | 4.18 | 252.83 |  |  | 4.73 | 140.82 | [114 empty] | 0.78 | 81.69 | [10 empty] | 3.71 | 145.12 | [58 empty] | 6.15 | 50.86 |  |  | 5.78 | 56.4 | 6.46 | 59.02 | [32 empty] | 1.69 | 193.55 | [40 empty] | 5.07 | 72.01 |  |  | 4.77 | 80.78 | [10 empty] | 4.76 | 49.07 | [64 empty] | 4.85 | 31.29 | [8 empty] | 10.2 | 26.14
3.76 | 99.11 | 3.72 | 119.32 | 3.35 | 81.14 | 4.35 | 103 | 3.84 | 80.8 | 4.37 | 97.12 | 3.47 | 369.54 | 5.39 | 241.61 | 4.22 | 250.34 |  |  | 4.76 | 136.68 | [114 empty] | 0.78 | 80.15 | [10 empty] | 3.73 | 141.33 | [58 empty] | 6.24 | 50.86 |  |  | 5.89 | 56.78 | 6.55 | 58.54 | [32 empty] | 1.71 | 193.55 | [40 empty] | 5.11 | 70.22 |  |  | 4.79 | 78.98 | [10 empty] | 4.79 | 47.24 | [64 empty] | 4.9 | 29.36 | [8 empty] | 10.4 | 23.5
3.81 | 99.76 | 3.81 | 117.53 | 3.39 | 82.14 | 4.41 | 103.68 | 3.88 | 80.8 | 4.41 | 96.16 | 3.51 | 366.92 | 5.4 | 236.48 | 4.24 | 246.76 |  |  | 4.8 | 133.08 | [114 empty] | 0.79 | 77.92 | [10 empty] | 3.78 | 141.33 | [58 empty] | 6.32 | 51.43 |  |  | 5.99 | 56.38 | 6.63 | 58.23 | [32 empty] | 1.73 | 193.68 | [40 empty] | 5.15 | 68.83 |  |  | 4.83 | 77.16 | [10 empty] | 4.82 | 45.41 | [64 empty] | 4.9 | 26.77 | [8 empty] | 10.5 | 21.17
3.86 | 100.36 | 3.86 | 118.04 | 3.45 | 83.14 | 4.47 | 106.1 | 3.9 | 79.13 | 4.46 | 97.75 | 3.54 | 365.05 | 5.43 | 231.39 | 4.26 | 242.85 |  |  | 4.84 | 129.67 | [114 empty] | 0.8 | 76.89 | [10 empty] | 3.84 | 141.33 | [58 empty] | 6.41 | 50.91 |  |  | 6.07 | 56.17 | 6.71 | 57.6 | [32 empty] | 1.74 | 188.13 | [40 empty] | 5.19 | 68.05 |  |  | 4.86 | 76.02 | [10 empty] | 4.86 | 43.48 | [64 empty] | 4.95 | 24.22 | [8 empty] | 10.6 | 19.23
3.89 | 99.11 | 3.88 | 120.53 | 3.5 | 83.81 | 4.48 | 108.17 | 3.92 | 76.03 | 4.53 | 97.65 | 3.59 | 364.48 | 5.48 | 225.13 | 4.27 | 238.13 |  |  | 4.87 | 126.01 | [114 empty] | 0.8 | 73.82 | [10 empty] | 3.87 | 140.38 | [58 empty] | 6.49 | 49.49 |  |  | 6.15 | 57 | 6.79 | 57.34 | [32 empty] | 1.75 | 191.65 | [40 empty] | 5.23 | 67.77 |  |  | 4.88 | 74.73 | [10 empty] | 4.9 | 41.48 | [64 empty] | 5 | 22.67 | [8 empty] | 10.7 | 17.34
3.94 | 98.3 | 3.94 | 123.29 | 3.56 | 84.64 | 4.52 | 110.41 | 3.94 | 73.6 | 4.58 | 95.73 | 3.64 | 363.81 | 5.51 | 218.58 | 4.3 | 232.95 |  |  | 4.91 | 123 | [114 empty] | 0.81 | 70.35 | [10 empty] | 3.92 | 138.48 | [58 empty] | 6.6 | 48.59 |  |  | 6.24 | 57.2 | 6.87 | 56.05 | [32 empty] | 1.75 | 192.63 | [40 empty] | 5.28 | 66.96 |  |  | 4.91 | 72.4 | [10 empty] | 4.94 | 39.65 | [64 empty] | 5 | 20.88 | [8 empty] | 10.9 | 16.08
3.95 | 96.62 | 4.02 | 123.39 | 3.62 | 84.52 | 4.61 | 110.23 | 3.97 | 71.48 | 4.62 | 93.62 | 3.67 | 361.91 | 5.59 | 212.51 | 4.32 | 225.7 |  |  | 4.97 | 122.59 | [114 empty] | 0.81 | 67.69 | [10 empty] | 3.96 | 134.69 | [58 empty] | 6.67 | 48.43 |  |  | 6.32 | 56.33 | 6.98 | 56.05 | [32 empty] | 1.76 | 193.19 | [40 empty] | 5.32 | 66.09 |  |  | 4.94 | 70.96 | [10 empty] | 4.98 | 37.86 | [64 empty] | 5.05 | 19.18 | [8 empty] | 11 | 15.21
4 | 96.19 | 4.02 | 121.73 | 3.67 | 84.6 | 4.67 | 107.75 | 4 | 69.8 | 4.64 | 91.65 | 3.72 | 362.25 | 5.7 | 207.63 | 4.35 | 221.13 |  |  | 5.02 | 122.46 | [114 empty] | 0.82 | 63.21 | [10 empty] | 3.98 | 131.84 | [58 empty] | 6.75 | 46.46 |  |  | 6.41 | 54.44 | 7.04 | 54.57 | [32 empty] | 1.77 | 193.19 | [44 empty] | 4.98 | 68.9 | [10 empty] | 5.03 | 36.14 | [64 empty] | 5.05 | 17.62
4.02 | 94.73 | 4.06 | 119.86 | 3.7 | 83.37 | 4.74 | 107.98 | 4.04 | 67.86 | 4.67 | 89.72 | 3.77 | 360.53 | 5.87 | 208.77 | 4.37 | 215.41 |  |  | 5.07 | 122.27 | [114 empty] | 0.83 | 57.96 | [10 empty] | 4 | 129 | [58 empty] | 6.82 | 45.33 |  |  | 6.46 | 53.49 | 7.11 | 54.57 | [32 empty] | 1.78 | 194.17 | [44 empty] | 5.01 | 67.31 | [10 empty] | 5.07 | 34.73 | [64 empty] | 5.1 | 15.6
4.07 | 94.76 | 4.11 | 117.86 | 3.75 | 82.42 | 4.78 | 104.97 | 4.08 | 67.18 | 4.69 | 87.16 | 3.82 | 356.3 | 5.92 | 204.85 | 4.38 | 208.53 |  |  | 5.13 | 123.37 | [114 empty] | 0.84 | 52.2 | [10 empty] | 4.03 | 126.15 | [58 empty] | 6.89 | 45.19 |  |  | 6.54 | 49.78 | 7.17 | 53.1 | [32 empty] | 1.79 | 198.16 | [44 empty] | 5.04 | 66.15 | [10 empty] | 5.12 | 33.4 | [64 empty] | 5.1 | 13.34
4.12 | 94.86 | 4.16 | 115.94 | 3.8 | 81.97 | 4.81 | 101.76 | 4.11 | 65.3 | 4.72 | 84.33 | 3.86 | 352.48 | 5.99 | 208.89 | 4.4 | 202.68 |  |  | 5.19 | 121.95 | [114 empty] | 0.84 | 46.06 | [10 empty] | 4.06 | 122.36 | [62 empty] | 6.66 | 46.59 | [34 empty] | 1.8 | 198.16 | [44 empty] | 5.07 | 65.19 | [10 empty] | 5.16 | 32.04 | [64 empty] | 5.1 | 11.03
4.18 | 96.29 | 4.23 | 115.4 | 3.86 | 82.79 | 4.82 | 99.52 | 4.14 | 63.57 | 4.75 | 81.56 | 3.9 | 347.83 | 6.03 | 214.94 | 4.41 | 197.8 |  |  | 5.24 | 121.07 | [114 empty] | 0.85 | 39.35 | [10 empty] | 4.1 | 119.51 | [62 empty] | 6.74 | 46.7 | [34 empty] | 1.82 | 198.16 | [44 empty] | 5.11 | 63.34 | [10 empty] | 5.21 | 30.54 | [64 empty] | 5.15 | 9.33
4.23 | 96.18 | 4.26 | 113.73 | 3.91 | 84 | 4.84 | 96.69 | 4.19 | 62.88 | 4.77 | 79.1 | 3.94 | 343.49 | 6.17 | 221.14 | 4.41 | 192.78 |  |  | 5.28 | 122.52 | [114 empty] | 0.85 | 33.9 | [10 empty] | 4.11 | 116.67 | [62 empty] | 6.82 | 48.59 | [34 empty] | 1.84 | 194.56 | [44 empty] | 5.15 | 62.56 | [10 empty] | 5.26 | 28.85 | [64 empty] | 5.2 | 8.25
4.29 | 95.5 | 4.33 | 111.68 | 3.97 | 85.89 | 4.84 | 92.95 | 4.2 | 61.16 | 4.8 | 76.92 | 3.98 | 340.52 | 6.32 | 223.07 | 4.43 | 187.68 | [118 empty] | 0.86 | 27.91 | [10 empty] | 4.13 | 113.82 | [62 empty] | 6.94 | 50.88 | [34 empty] | 1.84 | 190.23 | [44 empty] | 5.21 | 62.54 | [10 empty] | 5.3 | 26.96 | [64 empty] | 5.25 | 6.17
4.34 | 95.41 | 4.4 | 111.41 | 4 | 86.23 | 4.84 | 94.33 | 4.23 | 59.03 | 4.85 | 75.1 | 4.01 | 336.4 | 6.5 | 224.35 | 4.44 | 182.13 | [118 empty] | 0.86 | 24.03 | [10 empty] | 4.17 | 110.03 | [62 empty] | 7.04 | 52.13 | [34 empty] | 1.85 | 193.19 | [44 empty] | 5.27 | 61.74 | [10 empty] | 5.35 | 24.9 | [64 empty] | 5.35 | 4.85
4.4 | 96.36 | 4.44 | 109.87 | 4.02 | 88.07 | 4.86 | 90.36 | 4.26 | 56.59 | 4.9 | 72.92 | 4.05 | 332.74 | 6.67 | 222.09 | 4.47 | 176.83 | [118 empty] | 0.87 | 21.19 | [10 empty] | 4.19 | 105.28 | [98 empty] | 1.86 | 193.19 | [44 empty] | 5.3 | 60.72 | [10 empty] | 5.38 | 23.02 | [64 empty] | 5.35 | 2.59
4.45 | 97.31 | 4.53 | 110.29 | 4.06 | 88.31 | 4.86 | 87.86 | 4.27 | 54.22 | 4.92 | 70.5 | 4.09 | 328.6 | 6.72 | 219 | 4.5 | 172.04 | [118 empty] | 0.87 | 17.6 | [10 empty] | 4.22 | 102.44 | [98 empty] | 1.87 | 192.39 | [44 empty] | 5.33 | 59.36 | [10 empty] | 5.41 | 21.19 | [64 empty] | 5.4 | 0.24
4.51 | 97.91 | 4.61 | 110.45 | 4.07 | 90.18 | 4.87 | 84.58 | 4.28 | 51.85 | 4.94 | 68.13 | 4.12 | 323.88 | 6.88 | 219.43 | 4.54 | 167.2 | [118 empty] | 0.87 | 12.92 | [10 empty] | 4.24 | 98.64 | [98 empty] | 1.88 | 191.71 | [44 empty] | 5.36 | 56.88 | [10 empty] | 5.44 | 19.23
4.56 | 98 | 4.7 | 110.44 | 4.12 | 91.91 | 4.89 | 81.21 | 4.3 | 49.37 | 4.96 | 66.08 | 4.15 | 320.99 | 7.05 | 221.64 | 4.56 | 162.46 | [130 empty] | 4.26 | 94.85 | [98 empty] | 1.88 | 193.19 | [44 empty] | 5.39 | 55.26
4.6 | 97.07 | 4.74 | 113.37 | 4.17 | 93.94 | 4.89 | 78.79 | 4.32 | 47.31 | 4.98 | 63.11 | 4.2 | 319.69 | 7.09 | 216.62 | 4.58 | 158.8 | [130 empty] | 4.3 | 92.95 | [98 empty] | 1.9 | 193.55 | [44 empty] | 5.41 | 54.06
4.65 | 96.82 | 4.79 | 113.2 | 4.23 | 94.31 | 4.94 | 75.42 | 4.34 | 45.05 | 5 | 60.27 | 4.24 | 315.88 | 7.15 | 211.97 | 4.6 | 154.62 | [130 empty] | 4.32 | 90.11 | [98 empty] | 1.91 | 198.16 | [44 empty] | 5.42 | 51.99
4.68 | 94.9 | 4.83 | 110.85 | 4.28 | 94.14 | 4.98 | 72.05 | 4.36 | 42.6 | 5.03 | 57.69 | 4.28 | 311.76 | 7.23 | 217.31 | 4.61 | 150.62 | [130 empty] | 4.36 | 87.26 | [98 empty] | 1.93 | 193.55 | [44 empty] | 5.43 | 50.05
4.72 | 93.58 | 4.84 | 108.46 | 4.32 | 93.22 | 5.06 | 68.86 | 4.38 | 40.4 | 5.05 | 55.37 | 4.31 | 306.65 | 7.24 | 206.24 | 4.63 | 145.21 | [130 empty] | 4.39 | 84.42 | [98 empty] | 1.94 | 192.97 | [44 empty] | 5.46 | 48.23
4.76 | 91.84 | 4.86 | 105.81 | 4.37 | 93.06 | 5.13 | 66.43 | 4.4 | 38.26 | 5.08 | 52.88 | 4.34 | 302.8 | 7.32 | 211.46 | 4.65 | 140.01 | [130 empty] | 4.43 | 82.52 | [98 empty] | 1.95 | 194.35 | [44 empty] | 5.46 | 46.25
4.78 | 89.1 | 4.89 | 103.14 | 4.38 | 91.63 | 5.2 | 64.79 | 4.42 | 36.27 | 5.12 | 50.24 | 4.35 | 298.03 | 7.36 | 202.11 | 4.66 | 135.67 | [130 empty] | 4.45 | 81.57 | [98 empty] | 1.96 | 194.29
4.8 | 86.85 | 4.92 | 100.55 | 4.43 | 91.95 | 5.22 | 62.2 | 4.46 | 33.66 | 5.19 | 48.8 | 4.37 | 293.43 | 7.45 | 206.81 | 4.68 | 129.88 | [130 empty] | 4.51 | 79.67 | [98 empty] | 1.97 | 193.19
4.81 | 85.13 | 4.93 | 97.35 | 4.44 | 90.15 | 5.27 | 59.84 | 4.51 | 32.72 | 5.26 | 46.29 | 4.38 | 288.66 | 7.45 | 197.72 | 4.7 | 125.33 | [130 empty] | 4.55 | 79.67 | [98 empty] | 1.98 | 192.63
4.83 | 83.08 | 4.96 | 94.65 | 4.48 | 88.8 | 5.34 | 56.93 | 4.52 | 31.27 | 5.33 | 44.72 | 4.38 | 283.98 | 7.54 | 192.11 | 4.72 | 119.86 | [130 empty] | 4.58 | 79.67 | [98 empty] | 1.98 | 192.45
4.84 | 80.92 | 5 | 92.32 | 4.52 | 86.06 | 5.37 | 54.25 | 4.57 | 30.72 | 5.41 | 45.34 | 4.4 | 278.78 | 7.6 | 202.01 | 4.74 | 114.48 | [130 empty] | 4.61 | 78.73 | [98 empty] | 2 | 193.55
4.86 | 78.99 | 5.03 | 89.63 | 4.53 | 83.87 | 5.4 | 52.52 | 4.57 | 32.18 | 5.5 | 45.81 | 4.41 | 274.44 | 7.61 | 197.67 | 4.76 | 109.15 | [130 empty] | 4.64 | 76.83 | [98 empty] | 2.01 | 193.55
4.88 | 76.76 | 5.06 | 87.04 | 4.55 | 82.04 | 5.44 | 50.45 | 4.63 | 31.86 | 5.5 | 44.12 | 4.43 | 269.61 | 7.7 | 185.93 | 4.78 | 104.64 | [130 empty] | 4.69 | 76.83 | [98 empty] | 2.02 | 198.16
4.9 | 74.79 | 5.08 | 84.69 | 4.57 | 79.52 | 5.48 | 49.52 | 4.68 | 31.19 | 5.57 | 43.39 | 4.46 | 264.56 | 7.71 | 191.28 | 4.8 | 100.89 | [130 empty] | 4.74 | 75.88 | [98 empty] | 2.04 | 194.66
4.92 | 72.49 | 5.11 | 81.72 | 4.58 | 76.85 | 5.56 | 48.02 | 4.7 | 29.62 | 5.6 | 41.75 | 4.49 | 259.65 | 7.79 | 196.76 | 4.82 | 96.63 | [130 empty] | 4.81 | 75.88 | [98 empty] | 2.05 | 193.86
4.93 | 70.65 | 5.13 | 78.61 | 4.6 | 74.4 | 5.62 | 45.95 | 4.75 | 29.58 | 5.67 | 40.83 | 4.53 | 256.22 | 7.87 | 185.22 | 4.84 | 92.8 | [130 empty] | 4.84 | 74.93 | [98 empty] | 2.06 | 191.38
4.95 | 68.11 | 5.14 | 75.76 | 4.63 | 71.6 | 5.66 | 43.87 | 4.8 | 28.55 | 5.74 | 40.69 | 4.57 | 254.54 | 7.89 | 190.89 | 4.86 | 88.97 | [130 empty] | 4.88 | 73.98 | [98 empty] | 2.07 | 190.23
4.97 | 65.26 | 5.16 | 68.88 | 4.66 | 69.51 | 5.69 | 46.12 | 4.8 | 30.16 | 5.76 | 39.18 | 4.6 | 251.02 | 8.03 | 184.48 | 4.87 | 84.8 | [130 empty] | 4.94 | 72.09 | [98 empty] | 2.08 | 192.33
4.98 | 62.86 | 5.16 | 73.43 | 4.7 | 68.55 | 5.77 | 45.25 | 4.86 | 29.12 | 5.84 | 40.49 | 4.65 | 247.7 | 8.05 | 189.72 | 4.89 | 80.96 | [130 empty] | 4.99 | 70.19 | [98 empty] | 2.08 | 193.92
5 | 60.74 | 5.18 | 71.58 | 4.73 | 68.45 | 5.86 | 43.69 | 4.91 | 29.31 | 5.92 | 40.85 | 4.68 | 242.21 | 8.12 | 182.58 | 4.92 | 77.12 | [130 empty] | 5.03 | 66.4 | [98 empty] | 2.08 | 189.5
5.01 | 57.93 | 5.21 | 68.88 | 4.75 | 66 | 5.94 | 46.13 | 4.97 | 29.98 | 5.98 | 43.38 | 4.72 | 236.83 | 8.21 | 183.46 | 4.95 | 73.07 | [130 empty] | 5.08 | 63.55 | [98 empty] | 2.09 | 198.16
5.03 | 55.72 | 5.22 | 65.79 | 4.78 | 63.52 | 6.03 | 47.56 | 5.02 | 30.2 | 6.06 | 44.16 | 4.75 | 232.49 | 8.23 | 189.76 | 4.98 | 69.04 | [130 empty] | 5.13 | 59.76 | [98 empty] | 2.1 | 198.16
5.04 | 53.91 | 5.23 | 63.41 | 4.78 | 61.44 | 6.13 | 49.03 |  |  | 6.14 | 43.31 | 4.78 | 227.89 | 8.4 | 189.95 | 5.02 | 65.98 | [130 empty] | 5.19 | 58.81 | [98 empty] | 2.12 | 198.16
5.06 | 51.62 | 5.24 | 61.33 | 4.81 | 59 | 6.21 | 47.9 |  |  | 6.22 | 42.89 | 4.81 | 224.28 | 8.46 | 188.64 | 5.07 | 66.07 | [130 empty] | 5.23 | 57.86 | [98 empty] | 2.14 | 198.23
5.08 | 48.75 | 5.31 | 59.64 | 4.83 | 56.76 | 6.3 | 45.91 |  |  | 6.31 | 43.4 | 4.86 | 223.39 | 8.58 | 191.71 | 5.12 | 68.12 | [130 empty] | 5.28 | 57.86 | [98 empty] | 2.14 | 192.55
5.1 | 46.04 | 5.34 | 62.45 | 4.86 | 54.52 | 6.38 | 47.63 |  |  |  |  | 4.92 | 226.15 | 8.75 | 189.65 | 5.18 | 70.99 | [130 empty] | 5.33 | 57.86 | [98 empty] | 2.15 | 195.52
5.12 | 43.95 | 5.38 | 64.36 | 4.87 | 52.62 | 6.51 | 48.14 |  |  |  |  | 4.97 | 224.79 | 8.9 | 193.09 | 5.22 | 75.44 | [130 empty] | 5.38 | 57.86 | [98 empty] | 2.16 | 196.14
5.17 | 42.77 | 5.44 | 65.2 | 4.9 | 50.51 | [6 empty] | 5.01 | 222.49 | 8.98 | 199.83 | 5.26 | 80.88 | [130 empty] | 5.45 | 58.81 | [98 empty] | 2.17 | 195.55
5.2 | 42.36 | 5.48 | 62.96 | 4.93 | 47.77 | [6 empty] | 5.06 | 223.26 | 9.07 | 204.08 | 5.3 | 85.35 | [130 empty] | 5.48 | 61.65 | [98 empty] | 2.18 | 192.23
|  | 5.53 | 63.39 | 4.95 | 45.81 | [6 empty] | 5.09 | 219.36 | 9.15 | 207.91 | 5.34 | 89.03 | [130 empty] | 5.52 | 64.5 | [98 empty] | 2.18 | 192.45
|  | 5.53 | 60.97 | 4.97 | 43.69 | [6 empty] | 5.12 | 215.22 |  |  | 5.39 | 92.72 | [130 empty] | 5.54 | 67.34 | [98 empty] | 2.2 | 193.55
|  | 5.56 | 58.44 | 5.02 | 41.86 | [6 empty] | 5.15 | 209.72 |  |  | 5.43 | 97.23 | [130 empty] | 5.56 | 71.14 | [98 empty] | 2.21 | 193.55
|  | 5.58 | 54.85 | [8 empty] | 5.16 | 205.43 |  |  | 5.46 | 97.83 | [130 empty] | 5.62 | 72.09 | [98 empty] | 2.22 | 193.55
|  | 5.63 | 52.05 | [8 empty] | 5.19 | 200.33 | [134 empty] | 5.66 | 74.93 | [98 empty] | 2.24 | 190.38
[12 empty] | 5.22 | 194.95 | [134 empty] | 5.69 | 75.88 | [98 empty] | 2.25 | 190.23
[12 empty] | 5.26 | 190.93 | [234 empty] | 2.26 | 188.76
[248 empty] | 2.27 | 190.79
[248 empty] | 2.28 | 193.99
[248 empty] | 2.28 | 195.4
[248 empty] | 2.29 | 198.16
[248 empty] | 2.31 | 198.16
[248 empty] | 2.32 | 198.16
[248 empty] | 2.34 | 198.35
[248 empty] | 2.34 | 193.08
[248 empty] | 2.35 | 196.14
[248 empty] | 2.36 | 196.02
[248 empty] | 2.37 | 194.19
[248 empty] | 2.38 | 191.11
[248 empty] | 2.38 | 190.23
[248 empty] | 2.39 | 193.55
[248 empty] | 2.41 | 193.55

## P-s-original-2
| 1 |  | 2
Slip | P | Slip | P
0 | 2.61 | 0 | 1.18
0 | 6.51 | 0.03 | 4.31
0 | 10.42 | 0.03 | 7.45
0 | 18.89 | 0.06 | 9.8
0.01 | 23.45 | 0.11 | 12.16
0.06 | 27.36 | 0.11 | 14.9
0.06 | 31.92 | 0.11 | 18.04
0.06 | 36.48 | 0.14 | 20.78
0.06 | 40.39 | 0.15 | 23.37
0.06 | 49.51 | 0.19 | 27.37
0.06 | 54.07 | 0.23 | 30.2
0.07 | 58.63 | 0.26 | 32.94
0.07 | 63.84 | 0.29 | 36.08
0.07 | 67.75 | 0.34 | 38.43
0.12 | 72.96 | 0.4 | 40.78
0.17 | 77.52 | 0.46 | 43.53
0.17 | 81.43 | 0.51 | 46.67
0.17 | 85.99 | 0.55 | 49.37
0.18 | 90.55 | 0.66 | 52.55
0.18 | 94.46 | 0.75 | 55.63
0.18 | 98.37 | 0.83 | 58.04
0.22 | 109.79 | 0.89 | 60.39
0.22 | 117.44 | 0.92 | 62.58
0.22 | 123.37 | 0.97 | 65.1
0.3 | 131.51 | 1.06 | 67.06
0.3 | 139.17 | 1.14 | 69.8
0.34 | 146.33 | 1.2 | 71.76
0.38 | 152 | 1.29 | 74.12
0.39 | 157.93 | 1.43 | 77.13
0.43 | 166.32 | 1.46 | 79.22
0.45 | 171.34 | 1.57 | 80.78
0.5 | 175.9 | 1.74 | 82.34
0.66 | 183.06 | 1.95 | 83.09
0.89 | 176.05 | 2.17 | 81.99
0.91 | 171.99 | 2.39 | 81.42
1.01 | 164.1 | 2.62 | 80.52
1.08 | 159.9 | 2.83 | 79.76
1.16 | 152 | 3.05 | 78.8
1.23 | 147.07 | 3.27 | 77.5
1.31 | 141.14 | 3.48 | 77
1.42 | 132.75 | 3.7 | 76.92
1.58 | 125.1 | 3.92 | 76.5
1.73 | 117.69 | 4.14 | 76.05
1.88 | 111.27 | 4.36 | 75.09
2.04 | 104.85 | 4.58 | 73.71
2.19 | 98.68 | 4.8 | 73.13
2.34 | 91.77 | 5.01 | 72.84
2.42 | 87.3 | 5.23 | 71.96
2.53 | 82.23 | 5.44 | 70.81
2.8 | 74.98 | 5.68 | 70.41
3.15 | 71.92 | 5.89 | 70.04
3.34 | 76.22 | 6.11 | 69.46
3.49 | 80.13 | 6.33 | 69.29
3.75 | 82.08 | 6.55 | 68.54
3.95 | 77.52 | 6.77 | 66.95
4 | 71.66 | 6.92 | 65.83
4.07 | 65.11
4.15 | 59.68
4.23 | 53.26
4.3 | 47.83
4.42 | 40.18
4.57 | 32.03
4.88 | 26.19
5.34 | 25.78
5.8 | 28.66
6.23 | 29.07

## P-s-interpolation-1
Slip (mm) | Curve_1_Load(N) | Curve_2_Load(N) | Curve_3_Load(N) | Curve_4_Load(N) | Curve_5_Load(N) | Curve_6_Load(N) | Curve_7_Load(N) | Curve_8_Load(N) | Curve_9_Load(N) | Curve_10_Load(N) | Curve_11_Load(N) | Curve_12_Load(N) | Curve_13_Load(N) | Curve_14_Load(N) | Curve_15_Load(N) | Curve_16_Load(N) | Curve_17_Load(N) | Curve_18_Load(N) | Curve_19_Load(N) | Curve_20_Load(N) | Curve_21_Load(N) | Curve_22_Load(N) | Curve_23_Load(N) | Curve_24_Load(N) | Curve_25_Load(N) | Curve_26_Load(N) | Curve_27_Load(N) | Curve_28_Load(N) | Curve_29_Load(N) | Curve_30_Load(N) | Curve_31_Load(N) | Curve_32_Load(N) | Curve_33_Load(N) | Curve_34_Load(N) | Curve_35_Load(N) | Curve_36_Load(N) | Curve_37_Load(N) | Curve_38_Load(N) | Curve_39_Load(N) | Curve_40_Load(N) | Curve_41_Load(N) | Curve_42_Load(N) | Curve_43_Load(N) | Curve_44_Load(N) | Curve_45_Load(N) | Curve_46_Load(N) | Curve_47_Load(N) | Curve_48_Load(N) | Curve_49_Load(N) | Curve_50_Load(N) | Curve_51_Load(N) | Curve_52_Load(N) | Curve_53_Load(N) | Curve_54_Load(N) | Curve_55_Load(N) | Curve_56_Load(N) | Curve_57_Load(N) | Curve_58_Load(N) | Curve_59_Load(N) | Curve_60_Load(N) | Curve_61_Load(N) | Curve_62_Load(N) | Curve_63_Load(N) | Curve_64_Load(N) | Curve_65_Load(N) | Curve_66_Load(N) | Curve_67_Load(N) | Curve_68_Load(N) | Curve_69_Load(N) | Curve_70_Load(N) | Curve_71_Load(N) | Curve_72_Load(N) | Curve_73_Load(N) | Curve_74_Load(N) | Curve_75_Load(N) | Curve_76_Load(N) | Curve_77_Load(N) | Curve_78_Load(N) | Curve_79_Load(N) | Curve_80_Load(N) | Curve_81_Load(N) | Curve_82_Load(N) | Curve_83_Load(N) | Curve_84_Load(N) | Curve_85_Load(N) | Curve_86_Load(N) | Curve_87_Load(N) | Curve_88_Load(N) | Curve_89_Load(N) | Curve_90_Load(N) | Curve_91_Load(N) | Curve_92_Load(N) | Curve_93_Load(N) | Curve_94_Load(N) | Curve_95_Load(N) | Curve_96_Load(N) | Curve_97_Load(N) | Curve_98_Load(N) | Curve_99_Load(N) | Curve_100_Load(N) | Curve_101_Load(N) | Curve_102_Load(N) | Curve_103_Load(N) | Curve_104_Load(N) | Curve_105_Load(N) | Curve_106_Load(N) | Curve_107_Load(N) | Curve_108_Load(N) | Curve_109_Load(N) | Curve_110_Load(N) | Curve_111_Load(N) | Curve_112_Load(N) | Curve_113_Load(N) | Curve_114_Load(N) | Curve_115_Load(N) | Curve_116_Load(N) | Curve_117_Load(N) | Curve_118_Load(N) | Curve_119_Load(N) | Curve_120_Load(N) | Curve_121_Load(N) | Curve_122_Load(N) | Curve_123_Load(N) | Curve_124_Load(N) | Curve_125_Load(N) | Curve_126_Load(N) | Curve_127_Load(N) | Curve_128_Load(N) | Curve_129_Load(N) | Curve_130_Load(N) | Curve_131_Load(N) | Curve_132_Load(N) | Curve_133_Load(N) | Curve_134_Load(N) | Curve_135_Load(N) | Curve_136_Load(N) | Curve_137_Load(N) | Curve_138_Load(N) | Curve_139_Load(N) | Curve_140_Load(N) | Curve_141_Load(N) | Curve_142_Load(N) | Curve_143_Load(N) | Curve_144_Load(N) | Curve_145_Load(N) | Curve_146_Load(N) | Curve_147_Load(N) | Curve_148_Load(N) | Curve_149_Load(N) | Curve_150_Load(N) | Curve_151_Load(N) | Curve_152_Load(N) | Curve_153_Load(N) | Curve_154_Load(N) | Curve_155_Load(N) | Curve_156_Load(N) | Curve_157_Load(N) | Curve_158_Load(N) | Curve_159_Load(N) | Curve_160_Load(N) | Curve_161_Load(N) | Curve_162_Load(N) | Curve_163_Load(N) | Curve_164_Load(N) | Curve_165_Load(N) | Curve_166_Load(N) | Curve_167_Load(N) | Curve_168_Load(N) | Curve_169_Load(N) | Curve_170_Load(N) | Curve_171_Load(N) | Curve_172_Load(N) | Curve_173_Load(N) | Curve_174_Load(N) | Curve_175_Load(N) | Curve_176_Load(N) | Curve_177_Load(N) | Curve_178_Load(N) | Curve_179_Load(N) | Curve_180_Load(N) | Curve_181_Load(N) | Curve_182_Load(N) | Curve_183_Load(N) | Curve_184_Load(N) | Curve_185_Load(N) | Curve_186_Load(N) | Curve_187_Load(N) | Curve_188_Load(N) | Curve_189_Load(N) | Curve_190_Load(N) | Curve_191_Load(N) | Curve_192_Load(N) | Curve_193_Load(N) | Curve_194_Load(N) | Curve_195_Load(N) | Curve_196_Load(N) | Curve_197_Load(N) | Curve_198_Load(N) | Curve_199_Load(N) | Curve_200_Load(N) | Curve_201_Load(N) | Curve_202_Load(N) | Curve_203_Load(N) | Curve_204_Load(N) | Curve_205_Load(N) | Curve_206_Load(N) | Curve_207_Load(N) | Curve_208_Load(N) | Curve_209_Load(N) | Curve_210_Load(N) | Curve_211_Load(N) | Curve_212_Load(N)
0 | 0 | 0 | 0 | 0 | 0 | 0 | 0 | 0 | 0 | 0 | 0 | 0 | 0 | 0 | 0 | 0 | 0 | 0 | 0 | 0 | 0 | 0 | 0 | 0 | 0 | 0 | 0 | 0 | 0 | 0 | 0 | 0 | 0 | 0 | 0 | 0 | 0 | 0 | 0 | 0 | 0 | 0 | 0 | 0 | 0 | 0 | 0 | 0 | 0 | 0 | 0 | 0 | 0 | 0 | 0 | 0 | 0 | 0 | 0 | 0 | 0 | 0 | 0 | 0 | 0 | 0 | 0 | 0 | 0 | 0 | 0 | 0 | 0 | 0 | 0 | 0 | 0 | 0 | 0 | 0 | 0 | 0 | 0 | 0 | 0 | 0 | 0 | 0 | 0 | 0 | 0 | 0 | 0 | 0 | 0 | 0 | 0 | 0 | 0 | 0 | 0 | 0 | 0 | 0 | 0 | 0 | 0 | 0 | 0 | 0 | 0 | 0 | 0 | 0 | 0 | 0 | 0 | 0 | 0 | 0 | 0 | 0 | 0 | 0 | 0 | 0 | 0 | 0 | 0 | 0 | 0 | 0 | 0 | 0 | 0 | 0 | 0 | 0 | 0 | 0 | 0 | 0 | 0 | 0 | 0 | 0 | 0 | 0 | 0 | 0 | 0 | 0 | 0 | 0 | 0 | 0 | 0 | 0 | 0 | 0 | 0 | 0 | 0 | 0 | 0 | 0 | 0 | 0 | 0 | 0 | 0 | 0 | 0 | 0 | 0 | 0 | 0 | 0 | 0 | 0 | 0 | 0 | 0 | 0 | 0 | 0 | 0 | 0 | 0 | 0 | 0 | 0 | 0 | 0 | 0 | 0 | 0 | 0 | 0 | 0 | 0 | 0 | 0 | 0 | 0 | 0 | 0 | 0 | 0 | 0 | 0 | 0
0.02 | 39.34 | 6.39 | 45.78 | 4.84 | 18 | 2.56 | 5.12 | 101.93 | 41.51 | 0.36 | 20.9 | 0.91 | 4.05 | 19.22 | 10.67 | 3.38 | 8.39 | 10.11 | 5.48 | 2.25 | 1.69 | 11.25 | 0.86 | 2.35 | 23.05 | 0.65 | 9.03 | 2.01 | 1.21 | 4.01 | 3.01 | 4.03 | 11.03 | 1.5 | 1.62 | 16.05 | 8.04 | 1.53 | 9.24 | 21.83 | 3.44 | 21.93 | 8.04 | 3.13 | 23.08 | 8.04 | 0.84 | 5.87 | 0.83 | 4.85 | 3.76 | 5 | 3.25 | 3.55 | 3.75 | 3.03 | 1.43 | 19.25 | 13.02 | 24.54 | 17.59 | 24.27 | 12.56 | 13.64 | 12.04 | 2.75 | 2.5 | 8.47 | 113.64 | 11.57 | 9.86 | 17.88 | 3.52 | 18.02 | 14.23 | 14.23 | 8.79 | 13.84 | 13.12 | 9.3 | 4.88 | 0.29 | 0.88 | 0.49 | 11.24 | 11.24 | 4.03 | 15.97 | 53.84 | 5.95 | 5.35 | 22.01 | 5.95 | 17.84 | 1.63 | 0 | 0 | 17.8 | 22.62 | 39.4 | 40.92 | 36.37 | 63.64 | 57.58 | 22.12 | 33.19 | 20.63 | 23.44 | 4.05 | 4.45 | 1.47 | 46.06 | 15.79 | 4.84 | 0.97 | 7.2 | 9.6 | 33.6 | 55.8 | 14.82 | 72.31 | 230.41 | 235.02 | 198.16 | 244.24 | 202.76 | 184.33 | 1.88 | 1.08 | 13.54 | 10.07 | 0.43 | 0.49 | 1 | 0.66 | 0.43 | 0.25 | 0.55 | 2.08 | 9.06 | 6.61 | 15.48 | 14.16 | 9.04 | 9.18 | 32.33 | 31.16 | 33.22 | 32.86 | 17.49 | 17.45 | 10.3 | 9.86 | 34.53 | 26.15 | 34.59 | 7.84 | 3.81 | 14.38 | 6.39 | 4.87 | 2.31 | 11.98 | 32.47 | 5.31 | 2.21 | 0.85 | 1.06 | 5.31 | 3 | 3.34 | 3.22 | 10.78 | 6.13 | 4.22 | 1.79 | 3.72 | 3.97 | 1.34 | 1.14 | 14.44 | 4.19 | 2.69 | 2.1 | 3.52 | 2.94 | 4.11 | 3.58 | 6.66 | 6.86 | 4.11 | 7.72 | 1.07 | 6.09 | 2.14 | 8.73 | 19.01 | 12.61 | 17.72 | 13.76 | 10.46 | 19.11 | 12.37 | 11.19 | 31.23 | 35.96 | 22.7 | 45.84 | 22.09 | 30.95 | 20.9 | 21.2
0.04 | 62.61 | 10.27 | 64.22 | 13.81 | 19.58 | 8.17 | 74.27 | 172.11 | 76.57 | 0.72 | 33.73 | 1.82 | 6.06 | 20.57 | 18.17 | 4.5 | 11.08 | 13.48 | 6.33 | 3.1 | 13.19 | 15.61 | 1.69 | 4.69 | 37.93 | 2 | 26.08 | 13.05 | 2.42 | 6.68 | 6.36 | 8.07 | 39.01 | 3.01 | 3.23 | 23.07 | 16.66 | 3.21 | 29.24 | 50.16 | 5.73 | 27.7 | 9.72 | 6.04 | 26.54 | 32.45 | 1.68 | 40.39 | 4.01 | 6.77 | 8.53 | 7.62 | 4.25 | 5.81 | 6.88 | 6.06 | 2.86 | 19.67 | 18.23 | 25.92 | 20.37 | 25.26 | 23.06 | 17.17 | 14.06 | 0.91 | 1.37 | 9.31 | 241.65 | 12.72 | 11.98 | 21.22 | 7.75 | 20.55 | 36.04 | 23.08 | 13.18 | 17.03 | 31.96 | 10.99 | 7.06 | 1.76 | 1.61 | 2.05 | 13.6 | 15.38 | 8.06 | 20.71 | 59.17 | 13.68 | 12.49 | 37.47 | 8.33 | 50.56 | 3.41 | 1.78 | 4.45 | 27.08 | 32.64 | 48.5 | 62.13 | 53.04 | 74.76 | 80.32 | 30.5 | 42.77 | 28.62 | 30.7 | 8.25 | 8.9 | 2.93 | 56.58 | 35.53 | 76.45 | 81.78 | 56.4 | 43.8 | 61.2 | 69.6 | 85.84 | 79.6 | 331.8 | 290.32 | 285.71 | 225.8 | 258.06 | 267.28 | 2.91 | 2.92 | 17.12 | 13.64 | 0.73 | 0.98 | 2.01 | 1.31 | 0.91 | 0.5 | 1.09 | 3.27 | 9.71 | 8.64 | 16.43 | 15.36 | 11.43 | 11.57 | 40.15 | 35.01 | 39.57 | 40.28 | 24.59 | 21.51 | 12.07 | 12.52 | 40.08 | 30.46 | 40.75 | 15.78 | 5.71 | 19.71 | 7.16 | 9.74 | 17.44 | 35.13 | 36.73 | 7.67 | 4.42 | 1.71 | 2.11 | 7.63 | 5.99 | 6.67 | 6.45 | 12.77 | 12.25 | 8.44 | 3.58 | 7.44 | 7.94 | 2.69 | 2.29 | 28.89 | 8.39 | 5.37 | 4.2 | 7.05 | 5.88 | 8.22 | 7.16 | 13.32 | 13.72 | 8.22 | 15.43 | 2.14 | 12.19 | 4.27 | 17.47 | 38.03 | 25.21 | 35.44 | 27.52 | 20.92 | 38.22 | 24.74 | 22.38 | 62.46 | 71.93 | 45.39 | 91.69 | 44.18 | 61.9 | 41.81 | 42.41
0.06 | 76.01 | 56.97 | 79.69 | 17.26 | 39.4 | 29.03 | 65.64 | 210.46 | 94.42 | 1.08 | 53.71 | 2.33 | 11.2 | 21.92 | 19.66 | 7.88 | 14.9 | 15.17 | 8.62 | 3.94 | 15.73 | 17.34 | 2.52 | 6.74 | 42.17 | 4.03 | 32.1 | 22.49 | 5.05 | 10.82 | 10.37 | 12.59 | 36.78 | 7.03 | 4.04 | 28.36 | 26.42 | 5.04 | 36.94 | 63.72 | 8.02 | 39.24 | 16.08 | 8.96 | 30.01 | 38.09 | 2.51 | 48.48 | 5.39 | 8.02 | 12.12 | 8.71 | 7.75 | 10.75 | 8.55 | 8.27 | 4.29 | 19.8 | 22.46 | 27.31 | 26.66 | 26.26 | 23.28 | 19.7 | 20.04 | 4.58 | 6.32 | 9.79 | 308.33 | 13.86 | 14.33 | 65.41 | 11.28 | 23.24 | 50.27 | 27.51 | 13.85 | 18.72 | 35.93 | 12.45 | 7.73 | 2.34 | 2.78 | 3.34 | 15.97 | 21.89 | 13.01 | 23.07 | 86.38 | 17.25 | 15.46 | 45.8 | 20.82 | 54.72 | 5.19 | 3.56 | 13.35 | 40.8 | 39.32 | 66.69 | 69.72 | 70.47 | 98.5 | 128.81 | 54.2 | 44.5 | 37.32 | 33.11 | 11.59 | 13.35 | 4.4 | 64.47 | 60.53 | 71.13 | 88.55 | 64.8 | 95.4 | 64.41 | 75.01 | 98.33 | 138.9 | 377.88 | 345.62 | 317.97 | 211.98 | 262.67 | 322.58 | 3.08 | 3.57 | 23.66 | 20.8 | 0.9 | 1.85 | 3.06 | 2.94 | 1.43 | 0.76 | 1.88 | 4.07 | 10.36 | 9.66 | 17.38 | 16.9 | 13.27 | 15.48 | 43.97 | 46.03 | 46.45 | 44.7 | 35.88 | 31.26 | 14.34 | 14.4 | 48.26 | 36.69 | 50.86 | 20.48 | 8.06 | 23.06 | 11.88 | 11.02 | 19.49 | 39.12 | 41.79 | 9.62 | 6.64 | 2.56 | 3.17 | 16.59 | 18.08 | 8.82 | 12.2 | 14.76 | 18.38 | 12.65 | 5.37 | 11.16 | 11.91 | 4.03 | 3.43 | 43.33 | 12.58 | 8.06 | 6.29 | 19.77 | 11.24 | 14.16 | 12.01 | 19.98 | 20.59 | 12.33 | 23.15 | 3.2 | 18.28 | 6.41 | 26.2 | 57.04 | 37.82 | 53.15 | 41.28 | 31.39 | 57.32 | 37.11 | 33.58 | 83.96 | 108.81 | 63.48 | 124.98 | 60.29 | 69.23 | 55.45 | 44.32
0.08 | 83.79 | 77.34 | 93.38 | 19.85 | 63.23 | 50.87 | 126.4 | 226.63 | 161.69 | 1.44 | 86.07 | 2.44 | 14.46 | 23.81 | 21.06 | 9.38 | 18.31 | 17.98 | 11.02 | 4.5 | 19.87 | 19.08 | 6.25 | 13.46 | 53.21 | 6.53 | 43.13 | 30.76 | 8.52 | 15.84 | 15.06 | 17.59 | 46.14 | 13.56 | 4.05 | 30.91 | 39.06 | 6.87 | 40.02 | 81.02 | 12.6 | 43.67 | 40.21 | 11.87 | 35.31 | 42.86 | 3.35 | 57.19 | 5.42 | 9.78 | 16.29 | 11 | 9.83 | 13.89 | 11.88 | 10.44 | 9.9 | 19.93 | 32.89 | 30.56 | 30.82 | 27.43 | 31.05 | 22.73 | 22.73 | 20.64 | 11.87 | 11.97 | 348.03 | 15.5 | 17.62 | 67.86 | 15.5 | 24.9 | 58.81 | 37.94 | 14.39 | 19.86 | 36.63 | 13.4 | 8.4 | 3.52 | 3.52 | 3.84 | 18.04 | 31.94 | 18.33 | 30.76 | 100.58 | 21.71 | 20.22 | 57.7 | 26.17 | 58.29 | 8.66 | 8.9 | 23.74 | 46.74 | 43.77 | 75.78 | 90.93 | 81.09 | 105.58 | 142.45 | 65.09 | 68.1 | 42.32 | 49.88 | 13.9 | 17.44 | 5.85 | 77.63 | 71.06 | 88.07 | 92.42 | 72 | 106.2 | 66.73 | 82.81 | 88.96 | 115.49 | 437.79 | 405.53 | 359.45 | 207.37 | 262.67 | 364.06 | 3.25 | 4.44 | 29.47 | 26.97 | 1.05 | 2.62 | 4.12 | 3.76 | 1.95 | 1.01 | 2.67 | 4.87 | 11.01 | 10.67 | 17.86 | 17.5 | 15.24 | 19.05 | 50.35 | 51.94 | 57.81 | 50.88 | 41.64 | 38.35 | 17.02 | 16.86 | 54.04 | 40.23 | 57.47 | 22.91 | 10.75 | 27.63 | 16.78 | 14.36 | 26.15 | 31.14 | 48.71 | 11.18 | 8.85 | 3.42 | 4.22 | 19.25 | 19.45 | 9.78 | 13.71 | 27.79 | 24.5 | 16.87 | 7.16 | 14.88 | 15.88 | 5.38 | 4.58 | 57.78 | 16.78 | 10.74 | 8.39 | 22.38 | 11.93 | 14.85 | 13.24 | 26.64 | 27.45 | 16.44 | 30.86 | 4.27 | 24.38 | 8.54 | 34.94 | 76.06 | 50.42 | 70.87 | 55.04 | 41.85 | 76.43 | 49.48 | 44.77 | 85.99 | 115.9 | 66.05 | 138.47 | 57.97 | 86.22 | 52.49 | 62.57
0.1 | 99.04 | 91.15 | 105.51 | 37.29 | 79.97 | 75.11 | 163.65 | 246.3 | 175.55 | 1.8 | 106 | 2.55 | 16.29 | 25.86 | 22.47 | 13.5 | 19.35 | 20.79 | 12.83 | 5.07 | 30.39 | 20.81 | 8.45 | 14.53 | 61.73 | 9.5 | 50.15 | 35.14 | 12.05 | 19.46 | 21.08 | 27.41 | 50.3 | 21.08 | 4.05 | 34.49 | 54 | 9.16 | 49.64 | 91.98 | 16.42 | 45.6 | 56.3 | 16.61 | 51.95 | 47.68 | 4.71 | 60.76 | 9.53 | 12.71 | 17.8 | 12.25 | 11 | 15.37 | 15 | 12.58 | 10.94 | 20.49 | 38.88 | 34.96 | 42.59 | 28.08 | 29.83 | 31.31 | 25.35 | 11 | 19.09 | 12.69 | 358.24 | 16.39 | 19.73 | 88.04 | 24.66 | 25.37 | 72.09 | 43.63 | 15 | 21.54 | 37.08 | 14.44 | 9.07 | 4.4 | 4.25 | 4.84 | 20.11 | 35.16 | 22.09 | 36.97 | 104.53 | 27.36 | 30.92 | 61.66 | 38.07 | 61.86 | 13.36 | 16.32 | 28.19 | 53.41 | 60.83 | 89.43 | 106.09 | 91.7 | 112.66 | 153.06 | 72.27 | 74.86 | 75.22 | 55.7 | 16.51 | 21.15 | 7.28 | 93.42 | 82.89 | 105 | 96.29 | 79.8 | 116.1 | 68.17 | 94.21 | 79.59 | 149.82 | 493.09 | 442.4 | 382.49 | 198.16 | 262.67 | 373.27 | 3.43 | 5.52 | 30.26 | 29.25 | 1.18 | 3.27 | 5.17 | 4.58 | 2.19 | 1.26 | 3.46 | 5.89 | 11.69 | 11.69 | 19.05 | 18.1 | 17.62 | 20.48 | 57.69 | 54.25 | 69.32 | 57.77 | 46.15 | 49.14 | 19.29 | 19.58 | 56.25 | 47.16 | 61.5 | 24.85 | 15.45 | 29.53 | 20.1 | 15.73 | 29.91 | 39.12 | 54.83 | 12.39 | 17.91 | 6.91 | 8.98 | 24.56 | 26.01 | 15.6 | 15.22 | 35.12 | 40.53 | 21.09 | 8.95 | 10.18 | 14.83 | 9.3 | 9.36 | 41.94 | 34.28 | 30.63 | 10.49 | 27.1 | 19.09 | 17.48 | 17.62 | 27.58 | 40.46 | 29.41 | 48.19 | 11.56 | 36.63 | 15.14 | 37.32 | 124.05 | 77.64 | 95.66 | 77.17 | 75.4 | 106.5 | 70.92 | 55.96 | 88.03 | 127.14 | 72.01 | 139.58 | 60.41 | 86.99 | 53.67 | 55.28
0.12 | 113.51 | 102.78 | 115.53 | 39.01 | 93.04 | 87.84 | 237.31 | 289.51 | 211.42 | 2.16 | 133.19 | 2.67 | 17.24 | 28.01 | 25.28 | 18.03 | 20.39 | 24.16 | 14.06 | 6.08 | 30.76 | 23.06 | 11.25 | 18.16 | 68.99 | 16.96 | 63.19 | 51 | 15.52 | 22.29 | 27.11 | 35.11 | 56.85 | 30.12 | 4.86 | 39.09 | 71.23 | 11.45 | 67.38 | 107.77 | 19.47 | 47.53 | 71.19 | 22.14 | 55.03 | 52.84 | 6.58 | 68.85 | 11.1 | 13.88 | 21.81 | 16.74 | 22.75 | 22.48 | 16.25 | 15.16 | 11.98 | 20.4 | 36.12 | 41.2 | 49.07 | 30.26 | 31.22 | 33.84 | 29.02 | 22.47 | 16.44 | 13.96 | 342.22 | 17.28 | 20.44 | 113.16 | 28.19 | 25.14 | 76.83 | 47.43 | 15.43 | 22.6 | 37.54 | 15.38 | 9.69 | 5.86 | 6.54 | 6.15 | 34.31 | 43.18 | 27.8 | 44.96 | 108.86 | 39.26 | 36.88 | 66.22 | 45.8 | 68.4 | 22.26 | 22.26 | 31.9 | 60.83 | 68.99 | 106.1 | 112.16 | 103.06 | 119.73 | 163.67 | 84.07 | 90.71 | 77.44 | 63.63 | 19.98 | 24.86 | 8.71 | 101.32 | 100 | 121.94 | 110.32 | 115.2 | 125.1 | 69.61 | 96.62 | 127.98 | 170.12 | 525.35 | 483.87 | 414.75 | 192.78 | 262.67 | 345.62 | 3.6 | 6.33 | 31.05 | 30.76 | 1.32 | 4.14 | 8 | 6.86 | 2.44 | 1.92 | 4.25 | 6.9 | 12.42 | 12.2 | 20.24 | 18.45 | 19.58 | 23.14 | 61.74 | 60.61 | 74.73 | 61.48 | 52.1 | 52.7 | 22.63 | 22.38 | 61.77 | 53.45 | 66.09 | 25.9 | 16.79 | 30.37 | 25.12 | 18.46 | 32.3 | 50.3 | 55.1 | 13.28 | 18.65 | 7.46 | 9.41 | 27.54 | 27.14 | 17.05 | 17.95 | 41.48 | 41.45 | 23.02 | 10.44 | 13.17 | 17.51 | 9.5 | 9.81 | 54.73 | 35.62 | 39.54 | 12.14 | 33.41 | 23.78 | 19.91 | 18.56 | 29.5 | 44.58 | 29.71 | 52.36 | 12.23 | 37.15 | 15.61 | 38.1 | 128.13 | 85.82 | 97.66 | 79.05 | 77.14 | 107.3 | 72.64 | 57.47 | 89.22 | 126.2 | 81 | 137.36 | 61.03 | 83.69 | 50.13 | 70.02
0.14 | 119.8 | 105.48 | 124.76 | 42.18 | 100.17 | 94.41 | 240.46 | 293.16 | 234.59 | 2.52 | 144.93 | 2.78 | 18.19 | 31.53 | 31.74 | 19.68 | 22.16 | 26.03 | 14.6 | 9.01 | 37.75 | 24.53 | 12.28 | 21.05 | 75.3 | 22.01 | 74.73 | 59.38 | 18.3 | 26.06 | 36.14 | 43.61 | 65.04 | 40.16 | 5.67 | 40.22 | 82.72 | 14.5 | 79.34 | 116.88 | 25.19 | 65.8 | 77.91 | 28.45 | 57.62 | 58.01 | 8.45 | 69.9 | 13.29 | 16.05 | 25.02 | 18.5 | 24 | 26.5 | 17.62 | 18.21 | 14.07 | 20.31 | 35.46 | 46.3 | 55.56 | 31.68 | 30.82 | 36.62 | 32.3 | 27.51 | 18.72 | 14.87 | 319.22 | 18.04 | 21.15 | 125.17 | 34.53 | 24.66 | 94.85 | 56.91 | 15.68 | 23.42 | 38.14 | 16.41 | 10.26 | 7.25 | 7.47 | 7.33 | 46.14 | 51.97 | 36.67 | 56.2 | 112.81 | 45.8 | 45.2 | 73.75 | 61.26 | 72.57 | 36.35 | 32.64 | 41.54 | 66.77 | 75.3 | 113.68 | 122.77 | 119.74 | 128.83 | 174.28 | 101.77 | 98.08 | 94.06 | 69.29 | 24.04 | 28.57 | 10.14 | 111.84 | 110.52 | 130.65 | 118.07 | 124.8 | 134.1 | 71.53 | 100.52 | 130.48 | 202.37 | 578.34 | 520.74 | 456.22 | 187.78 | 262.67 | 336.41 | 3.77 | 7.15 | 31.84 | 31.84 | 1.45 | 5.23 | 9.31 | 8.17 | 2.68 | 2.59 | 5.1 | 7.95 | 13.15 | 12.71 | 20.71 | 18.81 | 20.66 | 25.05 | 64.93 | 67.45 | 81.1 | 69.43 | 57.24 | 61.38 | 25.68 | 24.86 | 69.5 | 57.34 | 71.84 | 27.32 | 21.72 | 32.2 | 28.77 | 22.57 | 33.34 | 55.1 | 59.49 | 14.16 | 19.39 | 8.02 | 9.84 | 29.86 | 28.27 | 18.5 | 20.68 | 52.32 | 42.37 | 24.95 | 11.92 | 16.16 | 20.18 | 9.7 | 10.26 | 67.53 | 36.97 | 48.44 | 13.79 | 39.72 | 28.47 | 22.34 | 19.51 | 31.43 | 48.7 | 30.01 | 56.53 | 12.89 | 37.66 | 16.07 | 38.88 | 132.2 | 93.99 | 99.67 | 80.94 | 78.89 | 108.1 | 74.36 | 58.98 | 90.41 | 125.25 | 89.99 | 135.13 | 61.66 | 80.39 | 46.58 | 84.76
0.16 | 131.69 | 122 | 138.9 | 51.44 | 109.38 | 105.03 | 293.17 | 317.13 | 248.11 | 2.88 | 155.14 | 2.89 | 20.23 | 37.54 | 33.43 | 20.24 | 24.67 | 30.5 | 15.15 | 11.26 | 46.1 | 26.26 | 13.31 | 26.38 | 81.04 | 33.12 | 80.24 | 67.39 | 23.22 | 32.76 | 42.17 | 51.57 | 72.88 | 50.2 | 8.09 | 41.35 | 94.21 | 20.04 | 83.97 | 127.53 | 30.54 | 76.19 | 93.06 | 31.35 | 59.73 | 66.63 | 10.99 | 70.96 | 16.06 | 19.84 | 27.58 | 19.95 | 25.75 | 29.15 | 19.13 | 21.26 | 21.08 | 19.98 | 34.66 | 48.46 | 59.26 | 33.01 | 32.88 | 39.39 | 38.38 | 35.32 | 21 | 14.36 | 269.76 | 18.65 | 22 | 145.92 | 46.5 | 24.66 | 106.23 | 71.14 | 16.26 | 24.83 | 39.2 | 17.58 | 11.44 | 9.52 | 10.99 | 8.25 | 50.87 | 59.51 | 49.69 | 60.93 | 115.96 | 49.37 | 48.77 | 82.08 | 68.4 | 74.47 | 41.54 | 37.09 | 56.75 | 71.22 | 85.31 | 125.81 | 133.38 | 131.11 | 141.47 | 187.93 | 104.99 | 103.53 | 99.93 | 81.86 | 26.76 | 31.17 | 11.58 | 126.32 | 117.1 | 137.7 | 124.84 | 155.4 | 129.3 | 73.46 | 108.02 | 132.97 | 210.69 | 617.51 | 562.21 | 493.09 | 188.94 | 267.28 | 327.19 | 3.95 | 7.8 | 32.28 | 32.49 | 1.63 | 5.88 | 10.61 | 9.7 | 2.81 | 3 | 6.03 | 9 | 14.06 | 13.22 | 21.67 | 19.13 | 21.59 | 26.67 | 72.73 | 70.02 | 87.46 | 73.14 | 61.71 | 71.74 | 28.21 | 27.46 | 73.56 | 65.99 | 84.48 | 28.32 | 24.26 | 35.55 | 29.54 | 24.36 | 46.8 | 56.69 | 63.88 | 15.05 | 20.13 | 8.57 | 10.26 | 36.46 | 34.04 | 19.93 | 20.93 | 56.07 | 43.28 | 26.89 | 13.41 | 19.15 | 22.86 | 9.9 | 10.72 | 80.32 | 38.31 | 57.35 | 15.43 | 42.62 | 28.08 | 22.4 | 27.08 | 33.35 | 52.83 | 30.31 | 60.71 | 13.56 | 38.18 | 16.54 | 39.66 | 136.28 | 102.17 | 101.67 | 82.82 | 80.63 | 108.9 | 76.08 | 60.48 | 114.33 | 125.52 | 86.75 | 133.74 | 63.29 | 91.06 | 48.8 | 78.76
0.18 | 139.33 | 128.9 | 145.58 | 54.89 | 120.13 | 117.39 | 312.08 | 333.73 | 262.79 | 3.24 | 169.02 | 3 | 22.04 | 41.53 | 37.98 | 20.81 | 26.5 | 31.95 | 16.02 | 12.38 | 49.64 | 28.24 | 16.52 | 30.38 | 91.34 | 44.54 | 87.26 | 75.3 | 34.96 | 35.17 | 48.19 | 59.1 | 79.82 | 59.23 | 10.77 | 42.48 | 103.98 | 25.96 | 94.09 | 137.65 | 39.94 | 80.81 | 102.25 | 34.25 | 62.11 | 73.52 | 15.52 | 72.01 | 17.13 | 23.78 | 31.29 | 23.03 | 27.58 | 31.89 | 20.63 | 24.16 | 21.97 | 19.56 | 34.18 | 50.77 | 65.04 | 34.21 | 34.24 | 46.97 | 42.36 | 38.85 | 22.2 | 14.34 | 250.46 | 19.27 | 22.85 | 156.21 | 49.79 | 25.14 | 130.89 | 76.83 | 16.9 | 25.18 | 39.62 | 18.27 | 12.31 | 10.99 | 12.82 | 8.94 | 56.19 | 65.06 | 59.74 | 65.07 | 121.28 | 52.94 | 53.53 | 88.92 | 82.08 | 76.37 | 51.93 | 50.45 | 65.28 | 77.15 | 94.96 | 131.87 | 138.44 | 135.66 | 148.54 | 215.21 | 126.84 | 121.08 | 111.72 | 90.14 | 28.15 | 33.76 | 13.01 | 130.53 | 131.58 | 143.09 | 130.65 | 190.8 | 139.5 | 79.22 | 116.42 | 135.47 | 215.15 | 649.77 | 622.12 | 529.95 | 188.94 | 267.28 | 327.19 | 4.12 | 8.53 | 32.39 | 33.14 | 1.84 | 6.62 | 13.58 | 11.27 | 2.95 | 3.17 | 6.96 | 10.05 | 14.96 | 13.73 | 22.38 | 19.46 | 22.38 | 28.33 | 77.49 | 75.51 | 90.85 | 77.92 | 68.13 | 77.76 | 30.22 | 35.25 | 79.02 | 68.88 | 87.93 | 28.54 | 24.63 | 38.6 | 30.6 | 27.94 | 50.12 | 55.1 | 71.46 | 16.66 | 20.87 | 9.13 | 10.69 | 39.22 | 34.81 | 21.32 | 25.48 | 68.87 | 44.2 | 28.82 | 14.89 | 22.14 | 25.53 | 10.1 | 11.17 | 93.12 | 39.66 | 66.25 | 17.08 | 45.2 | 31.36 | 24.11 | 29.61 | 35.28 | 56.95 | 30.61 | 64.88 | 14.22 | 38.69 | 17 | 40.44 | 140.35 | 110.34 | 103.68 | 84.71 | 82.38 | 109.7 | 77.8 | 61.99 | 118.88 | 126.99 | 93.42 | 141.49 | 65.93 | 96.47 | 49.51 | 83.04
0.2 | 148.61 | 136.43 | 152.25 | 61.8 | 133.22 | 127.2 | 342.36 | 366.99 | 277.93 | 4.47 | 185.03 | 3.12 | 22.56 | 49.75 | 45.31 | 21.56 | 28.09 | 33.4 | 16.88 | 14.19 | 43.48 | 29.25 | 18.06 | 32.9 | 99.63 | 51.76 | 92.27 | 84.34 | 50.44 | 37.59 | 68.27 | 64.15 | 90.53 | 63.59 | 12.08 | 44.4 | 111.44 | 29.77 | 100.08 | 143.78 | 50.3 | 87.74 | 114.89 | 34.29 | 64.76 | 78.27 | 20.68 | 76.38 | 20.52 | 25.77 | 33.73 | 26.32 | 28.75 | 35.57 | 22.5 | 27.07 | 22.86 | 19.32 | 33.89 | 53.24 | 77.31 | 35.31 | 37.44 | 55.81 | 45.96 | 42.85 | 23.39 | 14.83 | 205.27 | 19.71 | 23.74 | 167.68 | 54.25 | 25.61 | 136.59 | 80.62 | 17.25 | 25.54 | 40.04 | 18.76 | 13.31 | 13.61 | 14.22 | 10.26 | 65.07 | 70.39 | 63.82 | 70.39 | 127.79 | 56.9 | 58.89 | 93.98 | 88.03 | 78.36 | 60.09 | 54.9 | 75.67 | 85.56 | 106.82 | 139.45 | 144.51 | 141.47 | 163.7 | 234.15 | 135.45 | 132.01 | 125.37 | 98.29 | 29.54 | 36.36 | 15.89 | 134.74 | 137.72 | 148.48 | 149.03 | 166.8 | 149.7 | 86.12 | 117.86 | 137.96 | 219.61 | 672.81 | 658.99 | 566.82 | 188.94 | 269.58 | 317.97 | 4.3 | 9.34 | 32.49 | 33.66 | 2.06 | 7.43 | 15.24 | 12.64 | 3.08 | 3.42 | 8.05 | 10.75 | 15.86 | 14.29 | 23.57 | 19.85 | 25 | 30 | 82.34 | 82.4 | 97.36 | 82.42 | 74.28 | 86.29 | 33.58 | 38.28 | 83.91 | 74.29 | 91.95 | 28.77 | 26.64 | 40.39 | 33.57 | 31.41 | 48.53 | 70.27 | 72.66 | 18.99 | 24.25 | 9.68 | 13.76 | 43.11 | 35.58 | 25.59 | 30.02 | 69.89 | 53.37 | 56.08 | 16.38 | 23.37 | 23.44 | 12.32 | 13.26 | 80.82 | 51.84 | 52.31 | 24.27 | 46.09 | 32.99 | 25.82 | 30.25 | 42.54 | 66.1 | 36.63 | 94.56 | 14.89 | 53.28 | 17.47 | 38.14 | 134.42 | 98.14 | 119.11 | 97.31 | 84.12 | 110.5 | 85.41 | 81.41 | 117.43 | 140.43 | 104.99 | 139.53 | 73.32 | 106.5 | 50.23 | 96.13
0.22 | 158.6 | 144.5 | 156.18 | 71.12 | 138.9 | 132.15 | 364.76 | 369.34 | 288.63 | 5.7 | 194.39 | 3.23 | 23.08 | 65.21 | 51.6 | 24.19 | 29.44 | 34.4 | 17.69 | 16.11 | 61.66 | 30.26 | 20.27 | 36.98 | 108.29 | 59.39 | 98.28 | 95.72 | 58.51 | 42.12 | 85.65 | 70.52 | 99.4 | 66.27 | 13.85 | 47.12 | 125.23 | 37.79 | 106.2 | 148.91 | 60.46 | 93.51 | 128.93 | 34.33 | 67.41 | 84.9 | 31.05 | 84.94 | 22.61 | 26.98 | 37.87 | 28 | 30.5 | 37.53 | 24.38 | 29.72 | 23.75 | 19.08 | 33.79 | 55.71 | 82.02 | 36.3 | 38.66 | 63.13 | 48.99 | 56.4 | 24.33 | 15.28 | 192.61 | 20.16 | 24.68 | 172.47 | 59.54 | 27.51 | 151.76 | 91.06 | 17.66 | 26.7 | 40.55 | 19.01 | 14.17 | 15.47 | 16.56 | 10.99 | 69.2 | 76.6 | 78.87 | 76.6 | 133.11 | 63.05 | 65.43 | 96.36 | 93.38 | 80.45 | 64.54 | 59.84 | 83.09 | 92.36 | 113.5 | 149.3 | 151.58 | 148.55 | 174.31 | 253.1 | 142.12 | 143.85 | 140.12 | 103.2 | 32.14 | 38.96 | 18.76 | 147.37 | 143.42 | 145.16 | 156.77 | 214 | 157.8 | 90.03 | 119.31 | 140.46 | 224.07 | 702 | 695.85 | 599.08 | 184.33 | 271.89 | 316.43 | 4.48 | 10.01 | 32.6 | 34.03 | 2.28 | 8.34 | 16.91 | 13.73 | 3.22 | 3.77 | 9.13 | 11.46 | 16.77 | 14.86 | 24.2 | 20.24 | 26.35 | 31.28 | 84.52 | 86.77 | 101.99 | 85.87 | 78.76 | 89.52 | 35.26 | 40.29 | 92.34 | 79.18 | 99.14 | 28.97 | 29.61 | 40.78 | 35.32 | 34.74 | 51.22 | 71.86 | 79.45 | 21.54 | 25.41 | 10.42 | 14.39 | 47.59 | 36.39 | 26.66 | 32.73 | 82.28 | 55.61 | 57.68 | 17.84 | 23.94 | 24.6 | 12.66 | 14.01 | 91.59 | 54.36 | 62.82 | 24.88 | 48.52 | 34.38 | 26.63 | 32.04 | 43.8 | 72.71 | 37.72 | 94.91 | 15.53 | 56.52 | 18.05 | 39.38 | 139.82 | 116.14 | 122.27 | 99.31 | 85.93 | 111.31 | 86.99 | 82.92 | 123.93 | 149.87 | 111.66 | 162.75 | 75.28 | 111.7 | 51.99 | 94.47
0.24 | 170.59 | 153.3 | 163.22 | 82.86 | 148.66 | 140.87 | 377.2 | 382.25 | 301.76 | 6.93 | 205.29 | 3.34 | 23.53 | 67.77 | 56.73 | 26.25 | 30.8 | 35.41 | 18.26 | 17.44 | 69.3 | 31.11 | 24.57 | 44.42 | 115.56 | 65.74 | 106.31 | 110.44 | 63.02 | 57.15 | 91.03 | 78.47 | 104.89 | 71.29 | 16.08 | 49.84 | 133.28 | 44.66 | 116.84 | 153 | 70.55 | 112.01 | 135.57 | 34.33 | 71.99 | 90.75 | 36.81 | 91.22 | 24.32 | 29.17 | 40.82 | 30.75 | 34.64 | 41.26 | 27.24 | 32.36 | 26.56 | 18.84 | 33.7 | 60.65 | 89.76 | 37.19 | 40.64 | 66.16 | 51.38 | 53.56 | 25.01 | 15.74 | 169.94 | 20.6 | 25.09 | 181.32 | 63.06 | 28.27 | 174.53 | 93.59 | 18.11 | 27.42 | 40.97 | 19.23 | 15.09 | 17.68 | 18.17 | 11.67 | 76.3 | 80.33 | 85.15 | 83.4 | 139.22 | 66.62 | 68.2 | 98.74 | 96.06 | 82.83 | 71.22 | 64.91 | 90.88 | 97.18 | 119.44 | 156.89 | 157.65 | 159.16 | 192.5 | 271.29 | 145.28 | 149.71 | 142.33 | 116.13 | 35.64 | 43.41 | 21.64 | 152.63 | 148.68 | 158.71 | 164.52 | 217.2 | 163.8 | 97.83 | 119.79 | 148.26 | 229.81 | 714.29 | 709.68 | 624.42 | 182.86 | 281.1 | 313.36 | 4.65 | 10.53 | 32.7 | 34.4 | 2.49 | 9.32 | 20.25 | 15.47 | 3.35 | 4.11 | 10.22 | 12.16 | 17.98 | 15.42 | 24.76 | 20.52 | 27.14 | 32.72 | 89.27 | 90.78 | 108.1 | 89.05 | 82.52 | 92.75 | 38.28 | 43.82 | 94.83 | 85.63 | 102.87 | 29.15 | 30.17 | 41.17 | 36.08 | 33.58 | 53.91 | 73.46 | 86.24 | 23.11 | 26.56 | 11.16 | 15.02 | 49.46 | 37.2 | 27.73 | 35.44 | 90.07 | 57.85 | 59.28 | 19.3 | 24.5 | 25.75 | 13 | 14.77 | 102.36 | 56.88 | 73.33 | 25.49 | 50.95 | 35.77 | 27.44 | 33.83 | 45.05 | 79.32 | 38.82 | 95.26 | 16.17 | 59.76 | 18.63 | 40.63 | 145.21 | 134.14 | 125.42 | 101.31 | 87.75 | 112.11 | 88.57 | 84.43 | 130.44 | 159.32 | 118.33 | 185.98 | 77.25 | 116.91 | 53.74 | 92.82
0.26 | 175.11 | 155.33 | 167.89 | 85.62 | 154.26 | 148.3 | 389.74 | 382.14 | 313.39 | 24.48 | 214.69 | 3.56 | 23.91 | 73.2 | 60.88 | 27 | 33.26 | 36.41 | 18.58 | 19.38 | 65.74 | 31.78 | 25.41 | 46.47 | 119.48 | 71.93 | 120.35 | 118.7 | 69.78 | 65.17 | 98.39 | 90.65 | 105.54 | 74.72 | 19.32 | 50.25 | 143.62 | 56.62 | 131.99 | 156.06 | 77.04 | 122.51 | 143.13 | 34.29 | 68.85 | 94.1 | 45.93 | 94.35 | 26.26 | 31.75 | 42.38 | 31.98 | 37.43 | 44.78 | 33.13 | 34.61 | 29.37 | 18.98 | 33.6 | 66.2 | 97.51 | 38 | 43.38 | 72.22 | 53.12 | 60.22 | 25.69 | 16.1 | 162.1 | 21.01 | 25.49 | 185.84 | 66.23 | 29.02 | 204.88 | 96.74 | 18.24 | 27.91 | 41.22 | 19.28 | 15.46 | 18.57 | 19.34 | 12.4 | 81.03 | 83.08 | 90.8 | 87.74 | 141.98 | 71.38 | 71.08 | 101.11 | 98.74 | 85.5 | 80.86 | 78.64 | 97.18 | 101.63 | 129.08 | 161.44 | 163.71 | 164.02 | 203.86 | 286.44 | 161.5 | 161.37 | 156.42 | 119.02 | 38.43 | 47.87 | 24.52 | 158.33 | 158.55 | 169.84 | 172.26 | 220.4 | 169.8 | 102.63 | 119.31 | 156.07 | 236.84 | 732.72 | 732.72 | 649.77 | 182.86 | 285.71 | 313.36 | 4.82 | 11.05 | 32.81 | 34.77 | 2.68 | 10.14 | 22.04 | 17.43 | 3.49 | 4.45 | 11.06 | 12.88 | 19.49 | 15.99 | 25.24 | 20.81 | 28.57 | 34.47 | 94.07 | 93.9 | 112.37 | 93.82 | 86.8 | 98.81 | 40.29 | 47.09 | 98.66 | 89.39 | 107.18 | 29.33 | 31.34 | 41.56 | 37 | 37.17 | 56.6 | 75.06 | 88.64 | 23.7 | 27.72 | 11.9 | 15.64 | 52.94 | 38.2 | 28.81 | 34.05 | 97.2 | 60.08 | 60.89 | 20.76 | 25.07 | 26.91 | 13.33 | 15.52 | 113.12 | 59.4 | 83.83 | 26.11 | 54.44 | 36.99 | 30.41 | 35.36 | 46.31 | 85.93 | 39.91 | 95.62 | 16.82 | 63.01 | 19.2 | 41.87 | 150.61 | 152.14 | 128.58 | 103.32 | 89.56 | 112.91 | 90.15 | 85.93 | 130.61 | 160.1 | 113.87 | 191.8 | 85.21 | 127.24 | 59.25 | 61.85
0.28 | 179.55 | 159.62 | 173.27 | 98.74 | 159.35 | 150.85 | 426.56 | 391.07 | 318.99 | 51.58 | 226.5 | 3.88 | 24.29 | 75.87 | 64.04 | 27.85 | 35.42 | 39.94 | 18.9 | 22.46 | 78.46 | 32.46 | 26.26 | 48.52 | 120.98 | 80.7 | 130.67 | 125.5 | 80.7 | 69.51 | 102.49 | 96.48 | 118.34 | 84.42 | 23.36 | 50.66 | 149.36 | 62.89 | 140.37 | 159.13 | 84.62 | 129.85 | 144.98 | 34.25 | 76.84 | 96.39 | 48.9 | 105.12 | 27.91 | 33.26 | 45.01 | 34.2 | 38.75 | 48.07 | 35.74 | 36.85 | 31.88 | 19.12 | 33.47 | 68.98 | 102.39 | 38.81 | 44.98 | 78.29 | 55.53 | 63.09 | 27.07 | 16.46 | 154.89 | 21.42 | 25.9 | 189.25 | 68.82 | 29.72 | 201.08 | 103.39 | 18.04 | 28.2 | 41.46 | 19.17 | 15.83 | 20.22 | 20.32 | 13.19 | 84.18 | 85.24 | 94.15 | 92.87 | 148.29 | 74.94 | 74.94 | 103.79 | 102.11 | 88.43 | 84.82 | 87.54 | 102.37 | 108.8 | 143.18 | 165.62 | 169.78 | 168.87 | 212.2 | 300.08 | 165.93 | 169.92 | 163.98 | 129.16 | 40.5 | 52.32 | 28.09 | 164.47 | 162.5 | 178.55 | 180 | 223.6 | 174.9 | 106.83 | 118.84 | 160.08 | 244.51 | 758.83 | 764.98 | 663.59 | 188.94 | 290.32 | 313.36 | 4.97 | 11.92 | 33.01 | 35.34 | 2.82 | 10.79 | 23.98 | 19.61 | 3.62 | 4.8 | 11.64 | 13.61 | 21.54 | 16.9 | 26.03 | 21.12 | 29.29 | 35.5 | 96.55 | 99.01 | 114.81 | 100.18 | 91.93 | 104.18 | 43.32 | 49.61 | 102.58 | 93.1 | 113.79 | 29.38 | 31.79 | 41.41 | 37.91 | 44.27 | 62.57 | 81.44 | 91.03 | 24.3 | 28.87 | 12.64 | 16.27 | 54.06 | 39.41 | 29.88 | 35.12 | 103.68 | 62.32 | 62.49 | 22.22 | 25.63 | 28.06 | 13.67 | 16.28 | 123.89 | 61.92 | 94.34 | 26.72 | 55.33 | 38.03 | 31.08 | 36.63 | 47.56 | 92.54 | 41.01 | 95.97 | 17.46 | 66.25 | 19.78 | 43.12 | 156 | 170.14 | 131.73 | 105.32 | 91.38 | 113.71 | 91.73 | 87.44 | 135.1 | 173.73 | 120.41 | 191.23 | 88.15 | 133.39 | 68.5 | 57.48
0.3 | 183.18 | 166.74 | 176.46 | 103.57 | 163.87 | 158.25 | 445.04 | 397.06 | 328.94 | 104.8 | 241.51 | 4.2 | 24.56 | 77 | 66.24 | 28.69 | 37.26 | 41.32 | 19.22 | 23.5 | 78.92 | 33.13 | 27.48 | 53.37 | 122.49 | 91.79 | 149.44 | 131.53 | 83.73 | 82.21 | 109.54 | 102.8 | 122.78 | 87.55 | 27.35 | 51.07 | 155.1 | 69.22 | 142.92 | 163.98 | 92.14 | 133.28 | 149.71 | 39.24 | 84.82 | 97.63 | 52.36 | 117.34 | 29.28 | 35.73 | 50.18 | 35.34 | 41.44 | 49.56 | 38.35 | 43.15 | 34.22 | 19.27 | 33.3 | 72.69 | 109.62 | 39.51 | 46.58 | 83.08 | 58.56 | 65.96 | 31.23 | 16.54 | 151.5 | 21.83 | 26.2 | 192.57 | 71.17 | 30.35 | 226.69 | 107.18 | 17.84 | 28.48 | 41.76 | 19.05 | 16.22 | 21.35 | 21.15 | 13.78 | 87.34 | 87.4 | 99.96 | 99.67 | 151.44 | 82.68 | 79.1 | 105.78 | 105.28 | 91.6 | 89.4 | 91.99 | 109.05 | 112.76 | 148.37 | 169.41 | 172.82 | 173.32 | 218.27 | 308.17 | 171.83 | 185.84 | 176.77 | 137.17 | 42.57 | 55.87 | 31.66 | 172.37 | 173.68 | 183.39 | 186.77 | 239.4 | 179.1 | 107.83 | 118.36 | 164.1 | 252.83 | 764.98 | 778.8 | 684.33 | 185.9 | 290.32 | 313.36 | 5.12 | 12.51 | 33.21 | 35.91 | 2.98 | 11.55 | 26.08 | 21.9 | 3.76 | 5.14 | 12.24 | 14.55 | 27.2 | 18.17 | 26.61 | 21.45 | 30.48 | 37.14 | 100.69 | 104.27 | 118.73 | 102.3 | 94.31 | 108.86 | 47.85 | 53.89 | 106.33 | 97.46 | 117.53 | 29.43 | 32.24 | 41.26 | 38.52 | 45.64 | 64.62 | 84.64 | 95.02 | 24.89 | 27.39 | 13.38 | 16.9 | 55.19 | 40.62 | 30.96 | 36.2 | 115.97 | 59.26 | 81.88 | 23.68 | 26.2 | 31.6 | 14.01 | 15.71 | 122.17 | 60.44 | 90.95 | 30.16 | 56.22 | 40.48 | 31.76 | 37.89 | 45.93 | 95.94 | 47.38 | 106.94 | 20.29 | 73.95 | 20.36 | 41.59 | 161.4 | 165.4 | 144.2 | 107.32 | 103.2 | 114.51 | 93.31 | 98.25 | 152.68 | 174.92 | 132.04 | 178.27 | 96.56 | 134.68 | 69.46 | 47.45
0.32 | 188.92 | 171.87 | 179.35 | 108.67 | 167.64 | 161.58 | 456.59 | 400.89 | 335.84 | 140.06 | 247.74 | 4.53 | 24.84 | 76.16 | 68.47 | 30.38 | 39.8 | 42.7 | 19.91 | 25.32 | 84.9 | 33.52 | 29.06 | 53.37 | 124 | 105.91 | 158.45 | 144.9 | 90.45 | 87.3 | 116.47 | 109.63 | 126.52 | 57.15 | 30.72 | 51.74 | 158.16 | 75.59 | 145.46 | 170.34 | 98.5 | 145.5 | 154.83 | 44.24 | 86.18 | 102.06 | 55.83 | 122.24 | 31.14 | 37.12 | 52.16 | 36.49 | 45.96 | 53.03 | 41.12 | 49.09 | 36.41 | 19.41 | 33.13 | 74.85 | 116.69 | 40.2 | 47.14 | 88.38 | 61.46 | 70.16 | 33.4 | 16.63 | 149.6 | 22.4 | 26.4 | 195.38 | 75.75 | 30.98 | 248.98 | 110.34 | 17.74 | 28.95 | 42.06 | 18.69 | 16.56 | 22.42 | 21.83 | 15.09 | 90.49 | 94.44 | 106.02 | 103.52 | 155.78 | 89.81 | 81.88 | 106.76 | 109.44 | 94.77 | 94.58 | 100.15 | 114.24 | 117.21 | 154.3 | 172.07 | 176.62 | 177.37 | 226.36 | 322.82 | 193.95 | 195.67 | 182.35 | 141.59 | 51.26 | 58.5 | 35.46 | 178.07 | 178.95 | 188.22 | 213.88 | 250.2 | 183.3 | 108.84 | 117.88 | 168.11 | 255.95 | 774.19 | 797.24 | 705.07 | 182.86 | 299.54 | 314.9 | 5.28 | 12.84 | 33.42 | 36.48 | 3.12 | 12.42 | 27.33 | 23.43 | 3.9 | 5.52 | 12.82 | 15.72 | 28.56 | 19.19 | 26.96 | 21.75 | 31.27 | 38.02 | 103.13 | 107.8 | 121.13 | 104.95 | 99.46 | 113.64 | 49.56 | 55.57 | 112.64 | 101.72 | 121.84 | 29.48 | 32.46 | 41.11 | 39.4 | 50 | 66.16 | 84.64 | 95.02 | 25.49 | 28.55 | 13.63 | 17.43 | 56.14 | 41.68 | 31.85 | 37.27 | 121.02 | 61.66 | 83.69 | 25.07 | 26.89 | 31.85 | 14.31 | 16.64 | 128.27 | 62.16 | 92.39 | 30.94 | 57.07 | 41.33 | 32.57 | 38.13 | 46.91 | 93.29 | 48.08 | 107.22 | 21.89 | 74.89 | 20.7 | 44.61 | 162.86 | 176.73 | 145.99 | 108.78 | 105.53 | 116.14 | 94.46 | 99.85 | 154.08 | 182.26 | 133.49 | 176.03 | 98.73 | 140.82 | 71.66 | 48.36
0.34 | 193.03 | 175.14 | 182.43 | 110.48 | 170.24 | 167.55 | 461.78 | 404.72 | 341.54 | 159.11 | 257.15 | 4.85 | 25.11 | 75.32 | 70.79 | 31.22 | 42.5 | 44.54 | 20.53 | 28.29 | 87.15 | 33.91 | 31.05 | 61.8 | 125.5 | 129.47 | 170.41 | 148.59 | 106.92 | 102.33 | 124.5 | 115.09 | 130.26 | 56.68 | 33.27 | 52.68 | 161.6 | 86.36 | 148.93 | 176.44 | 108.14 | 149.88 | 157.45 | 51.89 | 96.79 | 106.81 | 58.78 | 130.96 | 32.9 | 38.62 | 53.82 | 38.59 | 47.25 | 59 | 43.39 | 50.95 | 38.17 | 19.44 | 32.96 | 78.01 | 121.63 | 41.03 | 47.69 | 93.43 | 64.27 | 74.13 | 35.49 | 17.02 | 147.65 | 22.97 | 26.61 | 197.58 | 81.03 | 31.54 | 253.73 | 113.82 | 17.63 | 29.33 | 42.21 | 18.32 | 16.86 | 22.77 | 22.34 | 15.97 | 95.52 | 101.16 | 110.38 | 107.95 | 159.72 | 92.79 | 83.87 | 107.76 | 113.41 | 97.07 | 112.76 | 109.05 | 119.44 | 129.82 | 163.2 | 173.59 | 181.17 | 179.97 | 233.94 | 334.95 | 201.52 | 197.64 | 195.36 | 157.55 | 55.31 | 61.13 | 39.49 | 181.58 | 182.11 | 203.23 | 217.74 | 259.8 | 200.1 | 109.84 | 117.27 | 199.99 | 259.08 | 792.63 | 811.06 | 718.89 | 182.86 | 301.85 | 317.97 | 5.43 | 13.16 | 33.62 | 37.05 | 3.28 | 13.08 | 28.58 | 26.48 | 4.03 | 5.89 | 13.33 | 16.9 | 31.28 | 19.96 | 27.46 | 22.01 | 32.03 | 38.8 | 105.71 | 110.04 | 125.09 | 107.78 | 102.51 | 115.38 | 51.28 | 57.92 | 116.67 | 105.24 | 126.44 | 29.53 | 32.69 | 40.96 | 40.54 | 50.77 | 67.69 | 87.84 | 99.41 | 26.08 | 29.71 | 13.88 | 17.96 | 56.93 | 42.73 | 32.74 | 38.34 | 129.08 | 64.06 | 85.51 | 26.46 | 27.58 | 32.1 | 14.61 | 17.57 | 134.37 | 63.88 | 93.83 | 31.72 | 57.92 | 42.18 | 33.38 | 38.38 | 47.89 | 90.64 | 48.78 | 107.49 | 23.48 | 75.84 | 21.04 | 47.62 | 164.32 | 188.07 | 147.78 | 110.24 | 107.86 | 117.76 | 95.62 | 101.45 | 155.47 | 189.59 | 134.94 | 173.78 | 100.9 | 146.97 | 73.87 | 49.27
0.36 | 196.83 | 179.71 | 185.31 | 126.53 | 172.88 | 172.1 | 468.24 | 410.23 | 347.93 | 191.18 | 264.63 | 12.11 | 25.7 | 74.53 | 70.34 | 32.06 | 44.68 | 46.18 | 21.09 | 30.12 | 88.22 | 34.3 | 33.42 | 64.26 | 129.52 | 139 | 176.52 | 158.63 | 117.01 | 111.05 | 131.36 | 121.78 | 131.6 | 56.22 | 35.82 | 53.61 | 165.43 | 92.43 | 152.39 | 180.94 | 117.12 | 155.07 | 160.06 | 51.35 | 102.34 | 109.51 | 66.93 | 140.71 | 34.07 | 40.14 | 54.88 | 40 | 50.18 | 58.41 | 45.16 | 52.8 | 39.51 | 19.47 | 32.9 | 81.71 | 127.13 | 41.98 | 47.59 | 98.48 | 67.09 | 76.58 | 37.02 | 17.4 | 145.86 | 23.49 | 26.81 | 199.34 | 83.38 | 32.01 | 270.33 | 117.62 | 17.53 | 29.62 | 42.36 | 18.03 | 17.16 | 23.12 | 22.86 | 16.99 | 97.3 | 105.92 | 112.27 | 112.38 | 163.27 | 93.47 | 86.24 | 109.04 | 116.07 | 98.5 | 122.4 | 117.95 | 127.35 | 132.79 | 166.67 | 175.11 | 184.96 | 182.58 | 241.02 | 354.66 | 209.42 | 199.91 | 197.25 | 160.76 | 55.89 | 63.76 | 43.05 | 187.72 | 185.26 | 211.94 | 221.62 | 268.2 | 204.3 | 110.11 | 116.52 | 203.56 | 262.2 | 798.77 | 815.67 | 728.11 | 182.3 | 306.46 | 317.97 | 5.6 | 13.65 | 33.82 | 37.51 | 3.43 | 13.73 | 30.02 | 28.87 | 4.18 | 6.27 | 13.74 | 18.15 | 33.99 | 20.85 | 28.1 | 22.27 | 33.1 | 39.72 | 109.71 | 113.61 | 127.75 | 110.25 | 105.28 | 119.66 | 54.9 | 60.94 | 121.26 | 110.15 | 129.04 | 28.73 | 32.91 | 40.65 | 41.49 | 53.59 | 68.2 | 91.03 | 114.98 | 26.6 | 30.86 | 14.14 | 18.48 | 57.72 | 46.26 | 33.69 | 39.5 | 140.03 | 66.47 | 87.32 | 27.85 | 28.28 | 32.36 | 14.92 | 18.5 | 140.48 | 65.6 | 95.26 | 32.49 | 58.57 | 44.62 | 34.21 | 40.71 | 48.87 | 87.99 | 49.49 | 107.77 | 25.08 | 76.78 | 21.38 | 50.64 | 165.78 | 199.4 | 149.57 | 111.7 | 110.2 | 119.39 | 96.77 | 103.06 | 156.3 | 209.53 | 135.8 | 142.61 | 108.11 | 148.04 | 74.04 | 52.77
0.38 | 199.43 | 182.48 | 186.8 | 130.16 | 175.18 | 175.74 | 471.11 | 415.52 | 354.57 | 218.58 | 268.41 | 22.22 | 26.56 | 73.32 | 69.89 | 32.51 | 47.1 | 47.63 | 21.93 | 31.96 | 89.3 | 34.7 | 37.49 | 68.52 | 133.04 | 149.21 | 196.97 | 163.35 | 122.05 | 121.47 | 140.52 | 127.98 | 132.95 | 63.53 | 39.52 | 54.54 | 173.69 | 103.39 | 155.39 | 185.45 | 119.38 | 161.08 | 163.39 | 60.63 | 107.89 | 112.82 | 67.71 | 144.22 | 35.35 | 41.69 | 55.93 | 41.24 | 53 | 60.22 | 46.94 | 54.66 | 40.85 | 19.5 | 32.95 | 84.49 | 131.02 | 43.18 | 47.49 | 102.28 | 69.85 | 79.03 | 38.01 | 17.54 | 142.26 | 23.95 | 26.81 | 200.76 | 86.32 | 32.49 | 281.71 | 121.09 | 17.43 | 29.9 | 42.51 | 17.73 | 17.66 | 23.45 | 23.25 | 18.16 | 98.89 | 109.73 | 114.16 | 122.84 | 166.03 | 94.15 | 88.22 | 110.63 | 117.43 | 99.93 | 126.36 | 124.62 | 134.27 | 135.76 | 175.07 | 176.38 | 188 | 185.18 | 251.13 | 362.24 | 216.53 | 203.18 | 208.84 | 172.29 | 59.96 | 66.39 | 46.15 | 200 | 187.03 | 219.68 | 227.42 | 270.6 | 208.5 | 110.38 | 115.77 | 207.12 | 265.1 | 806.45 | 820.28 | 737.33 | 184.33 | 313.36 | 322.58 | 5.76 | 14.3 | 34.07 | 37.98 | 3.58 | 14.71 | 31.65 | 30.83 | 4.34 | 6.68 | 14.16 | 19.29 | 40.94 | 21.86 | 28.48 | 22.52 | 33.69 | 40.64 | 111.64 | 114.94 | 129.26 | 112.02 | 107.84 | 122.3 | 58.74 | 63.46 | 125.58 | 112.65 | 134.12 | 27.09 | 32.58 | 40.2 | 42.25 | 56.41 | 68.72 | 94.62 | 116.98 | 27.11 | 32.02 | 14.39 | 19.01 | 58.3 | 47.25 | 34.7 | 40.75 | 146.43 | 68.87 | 89.14 | 29.24 | 28.97 | 32.61 | 15.22 | 19.43 | 146.58 | 67.32 | 96.7 | 33.27 | 59.02 | 45.73 | 35.06 | 41.44 | 49.85 | 85.34 | 50.19 | 108.04 | 26.67 | 77.73 | 21.72 | 53.65 | 167.24 | 210.74 | 151.36 | 113.16 | 112.53 | 121.01 | 97.93 | 104.66 | 156.57 | 215.13 | 136.05 | 121.16 | 107.56 | 154.89 | 72.17 | 58.88
0.4 | 203.1 | 185.97 | 188.6 | 143.28 | 177.09 | 177.94 | 474.65 | 417.65 | 362.46 | 232.11 | 271.32 | 32.27 | 27.39 | 71.71 | 69.55 | 32.96 | 49.77 | 49.08 | 23.06 | 34.29 | 87.22 | 35.13 | 39.12 | 71.78 | 145.58 | 159.15 | 203.3 | 171.42 | 128.1 | 128.41 | 149.56 | 132.47 | 134.29 | 74.3 | 44.36 | 55.45 | 177.96 | 113.2 | 158.39 | 189.16 | 121.65 | 166.07 | 166.96 | 65.96 | 117.11 | 116.74 | 68.5 | 147.74 | 36.74 | 42.48 | 56.8 | 43.09 | 56.25 | 61.65 | 50.64 | 58.31 | 42.19 | 19.42 | 33 | 86.8 | 137.22 | 44.62 | 47.47 | 107.58 | 72.54 | 76.72 | 39.44 | 17.67 | 137.64 | 24.41 | 26.82 | 201.23 | 89.26 | 32.96 | 294.99 | 124.25 | 17.12 | 29.98 | 42.66 | 17.22 | 18.17 | 23.74 | 23.64 | 19.41 | 100.31 | 112.9 | 116.17 | 127.17 | 168.39 | 94.83 | 89.81 | 109.44 | 118.79 | 101.42 | 130.94 | 129.82 | 142.44 | 141.2 | 189.91 | 177.4 | 191.03 | 188.38 | 261.48 | 369.82 | 222.86 | 211.35 | 216.08 | 178.07 | 65.24 | 69.02 | 48.1 | 202.63 | 187.41 | 226.45 | 235.16 | 273 | 212.7 | 110.65 | 115.02 | 210.69 | 267.77 | 815.67 | 838.71 | 746.54 | 188.94 | 313.36 | 322.58 | 5.94 | 14.95 | 34.33 | 38.44 | 3.74 | 15.69 | 32.98 | 32.36 | 4.5 | 7.13 | 14.57 | 20.34 | 44.42 | 22.88 | 28.86 | 22.77 | 34.29 | 41.33 | 113.64 | 116.27 | 132.49 | 114.49 | 110.41 | 125.06 | 62.46 | 68.5 | 128.96 | 117.1 | 137.2 | 28.43 | 32.24 | 40.16 | 42.71 | 57.18 | 69.23 | 93.42 | 128.56 | 27.63 | 33.18 | 14.64 | 19.54 | 58.68 | 48.25 | 35.72 | 41.99 | 153.04 | 71.27 | 113.69 | 30.63 | 28.21 | 32.86 | 15.52 | 19.1 | 180.01 | 69.04 | 122.52 | 34.05 | 59.47 | 46.84 | 35.91 | 42.18 | 53.53 | 90.6 | 52.09 | 94.88 | 22.37 | 73.51 | 22.06 | 47.63 | 177.42 | 248.11 | 153.15 | 114.62 | 114.86 | 132.06 | 99.08 | 114.98 | 156.83 | 215.64 | 136.3 | 108.15 | 107.02 | 166.72 | 70.31 | 60.7
0.42 | 205.2 | 189.91 | 190.34 | 145.09 | 178.92 | 181.93 | 473.24 | 419.78 | 369.56 | 242.09 | 276.96 | 48.18 | 28.21 | 71.41 | 69.32 | 33.68 | 51.82 | 50.34 | 24.43 | 36.28 | 89.66 | 35.55 | 40.7 | 74.72 | 158.63 | 167.46 | 202.14 | 176.42 | 133.48 | 144.6 | 154.89 | 139.76 | 135.8 | 79.57 | 49.07 | 56.37 | 182.13 | 133.79 | 166.25 | 192.86 | 123.28 | 171.39 | 170.04 | 67.34 | 123.13 | 121.19 | 69.28 | 151.25 | 37.77 | 43.27 | 57.68 | 45.1 | 58.74 | 64.25 | 56.25 | 61.36 | 43.54 | 19.22 | 33.05 | 88.89 | 141.83 | 45.83 | 47.46 | 111.11 | 75.23 | 75.56 | 41.32 | 17.81 | 136.03 | 24.79 | 26.82 | 200.76 | 91.61 | 33.52 | 303.52 | 129 | 16.82 | 30.05 | 43.01 | 16.7 | 18.64 | 24.03 | 24.03 | 20.73 | 101.73 | 118.29 | 118.18 | 130.92 | 170.36 | 95.65 | 91.6 | 108.25 | 120.15 | 102.9 | 135.51 | 151.34 | 147.62 | 151.34 | 194.86 | 178.41 | 194.45 | 192.17 | 271.34 | 377.91 | 227.59 | 225.66 | 221.98 | 187.32 | 70.02 | 71.65 | 50.06 | 205.26 | 187.78 | 228.39 | 240.97 | 275.4 | 216.9 | 110.92 | 114.17 | 213.5 | 270.45 | 824.88 | 834.1 | 758.06 | 185.87 | 317.97 | 322.58 | 6.1 | 15.6 | 34.58 | 38.93 | 3.89 | 15.91 | 33.99 | 34.11 | 4.67 | 7.58 | 14.99 | 21.39 | 50.76 | 24.02 | 29.15 | 22.98 | 35.12 | 42 | 116.36 | 118.79 | 134.15 | 116.96 | 112.05 | 128.89 | 64.78 | 70.51 | 131.24 | 119.62 | 140.36 | 28.1 | 31.97 | 40.13 | 44.31 | 57.95 | 69.74 | 97.42 | 126.56 | 28.14 | 33.33 | 14.89 | 20.08 | 59.06 | 49.33 | 36.68 | 43.06 | 159.87 | 71.98 | 115.1 | 31.9 | 28.68 | 32.96 | 16.06 | 19.53 | 185.83 | 70.12 | 124.05 | 35.37 | 59.76 | 47.61 | 36.61 | 42.78 | 54.51 | 87.8 | 52.11 | 93.18 | 25.17 | 73.07 | 22.39 | 50.02 | 189.44 | 267.5 | 154.66 | 116.09 | 115.48 | 134.7 | 99.16 | 116.63 | 154.95 | 219.75 | 136.56 | 86.89 | 104.8 | 170.74 | 71.08 | 64.77
0.44 | 207.09 | 193.26 | 191.73 | 152.6 | 180.6 | 184.08 | 471.83 | 421.91 | 375.23 | 257.73 | 286.02 | 64.29 | 28.15 | 71.12 | 69.1 | 34.67 | 53.39 | 51.61 | 25.45 | 37.9 | 94.42 | 35.98 | 42.21 | 76.92 | 166.67 | 177.49 | 216.91 | 182.27 | 136.47 | 156.18 | 162.63 | 148.01 | 137.49 | 83.33 | 52.37 | 57.28 | 186.19 | 140.16 | 176.64 | 198.08 | 124.91 | 175.66 | 173.88 | 68.72 | 127.67 | 126.18 | 75.43 | 153.56 | 38.44 | 44.7 | 58.35 | 46.94 | 62 | 66.48 | 61.25 | 63.79 | 44.89 | 19.02 | 32.64 | 90.74 | 144.5 | 47.37 | 47.44 | 117.01 | 78.19 | 74.4 | 42.66 | 17.81 | 133.56 | 25.1 | 27 | 200.29 | 95.84 | 34.15 | 311.11 | 131.84 | 16.54 | 30.12 | 43.37 | 16.41 | 19.02 | 24.05 | 24.47 | 22.42 | 102.91 | 119.52 | 120.3 | 132.49 | 172.02 | 96.6 | 93.38 | 107.06 | 120.83 | 104.38 | 139.47 | 160.98 | 152.82 | 158.01 | 200.3 | 180.13 | 198.24 | 195.97 | 278.92 | 386.5 | 234.14 | 228.61 | 227.14 | 189.77 | 73.05 | 76.24 | 52.01 | 207.24 | 188.16 | 230.32 | 244.23 | 277.8 | 221.1 | 111.65 | 113.22 | 216.31 | 273.12 | 831.03 | 846.39 | 764.98 | 186.55 | 317.97 | 322.58 | 6.28 | 16.25 | 34.83 | 39.45 | 4.05 | 16.56 | 35 | 36.07 | 4.83 | 8.28 | 15.4 | 23.07 | 55.74 | 25.3 | 29.35 | 23.15 | 35.86 | 42.68 | 118.59 | 122.29 | 135.41 | 118.73 | 114.12 | 131.26 | 66.99 | 73.53 | 135.91 | 124.3 | 144.18 | 27.76 | 31.7 | 40.09 | 44.68 | 58.72 | 70.18 | 105.4 | 133.35 | 28.66 | 33.48 | 15.14 | 20.62 | 59.5 | 50.4 | 37.64 | 44.13 | 166.7 | 72.69 | 116.51 | 33.17 | 29.14 | 33.06 | 16.6 | 19.96 | 191.65 | 71.21 | 125.58 | 36.69 | 60.05 | 48.38 | 37.3 | 43.38 | 55.49 | 85 | 52.14 | 91.48 | 27.97 | 72.63 | 22.73 | 52.4 | 201.45 | 286.89 | 156.17 | 117.55 | 116.11 | 137.34 | 99.24 | 118.28 | 153.06 | 223.86 | 136.81 | 65.62 | 102.57 | 174.75 | 71.85 | 68.84
0.46 | 209.29 | 194.47 | 193.22 | 158.64 | 182.11 | 186.38 | 467.36 | 424.04 | 380.12 | 258.44 | 291.36 | 87.74 | 28.08 | 70.82 | 68.94 | 35.56 | 54.47 | 52.79 | 26.11 | 46.12 | 95.78 | 34 | 43.3 | 78.99 | 171.02 | 182.06 | 219.64 | 187.92 | 141.09 | 161.78 | 167.58 | 154.42 | 139.18 | 90.79 | 54.26 | 59.68 | 187.31 | 145.41 | 186.58 | 201.09 | 126.54 | 178.73 | 177.73 | 72.23 | 130.74 | 129.93 | 78.82 | 155.88 | 39.11 | 45.56 | 59.02 | 48.46 | 65 | 67.33 | 62.14 | 66.23 | 49.54 | 18.82 | 32.23 | 93.81 | 151.85 | 48.88 | 48.71 | 119.7 | 81.41 | 73.67 | 43.47 | 17.81 | 132.03 | 25.41 | 27.18 | 198.92 | 99.36 | 34.78 | 313.96 | 134.37 | 16.25 | 30.2 | 43.72 | 16.12 | 19.31 | 23.8 | 24.91 | 23.88 | 104.09 | 120.75 | 122.43 | 133.23 | 173.67 | 97.55 | 94.57 | 105.87 | 121.51 | 105.87 | 143.92 | 165.43 | 163.95 | 165.18 | 204.74 | 182.56 | 202.67 | 199.76 | 284.99 | 394.59 | 236.52 | 232.3 | 230.25 | 193.67 | 76.36 | 80.83 | 54.27 | 208.56 | 187.83 | 232.26 | 244.96 | 283.2 | 224.4 | 112.86 | 112.26 | 219.12 | 272.2 | 837.17 | 857.14 | 771.89 | 184.33 | 327.19 | 325.65 | 6.43 | 16.47 | 35.12 | 39.97 | 4.2 | 17.65 | 36.78 | 38.24 | 4.96 | 8.95 | 15.81 | 24.34 | 58.01 | 26.56 | 29.56 | 23.32 | 36.27 | 43.03 | 119.98 | 123.84 | 136.22 | 120.85 | 117.89 | 134.5 | 69.22 | 75.55 | 138.49 | 127.66 | 147.69 | 27.42 | 31.42 | 40.05 | 45.05 | 59.49 | 70.62 | 107 | 135.74 | 29.17 | 33.63 | 15.4 | 21.16 | 59.99 | 54.17 | 38.65 | 48.03 | 173.39 | 73.39 | 117.93 | 34.45 | 29.61 | 33.16 | 17.14 | 20.38 | 197.47 | 72.29 | 127.12 | 38 | 60.35 | 51.71 | 40.35 | 47.67 | 56.47 | 82.19 | 52.16 | 89.79 | 30.78 | 72.19 | 23.07 | 54.79 | 213.47 | 306.28 | 157.67 | 119.01 | 116.74 | 139.98 | 99.33 | 119.93 | 152.36 | 230.52 | 136.13 | 0 | 99.95 | 180.88 | 72.69 | 77.73
0.48 | 210.77 | 199.21 | 194.82 | 161.92 | 183.22 | 188.66 | 465.66 | 426.17 | 386.93 | 265.52 | 296.98 | 108.71 | 28.02 | 68.35 | 68.78 | 36.19 | 55.55 | 53.88 | 27.24 | 47.62 | 97.15 | 34.35 | 43.96 | 81.61 | 173.69 | 196.09 | 219.09 | 192.49 | 148.67 | 167.02 | 172.59 | 162.64 | 144.65 | 94.65 | 56.14 | 62.07 | 188.44 | 150.9 | 183.57 | 201.9 | 128.12 | 180.59 | 184.27 | 77.86 | 133.81 | 133.68 | 79.45 | 156.27 | 39.74 | 45.84 | 59.85 | 51.13 | 65.94 | 69.74 | 63.04 | 71.91 | 52.53 | 18.49 | 32.06 | 97.69 | 154.56 | 50.02 | 50.18 | 124.24 | 83.86 | 73.36 | 44.27 | 17.54 | 130.25 | 25.7 | 27.36 | 196.64 | 102.18 | 34.9 | 318.94 | 138.01 | 15.84 | 30.2 | 44.17 | 15.82 | 19.59 | 23.54 | 25.88 | 25.74 | 105.27 | 121.79 | 127.1 | 133.96 | 175.88 | 98.14 | 95.76 | 104.68 | 122.19 | 107.06 | 146.14 | 168.89 | 170.62 | 169.14 | 207.71 | 184.99 | 207.72 | 204.19 | 291.05 | 401.66 | 242.02 | 236.73 | 235.21 | 199.24 | 79.93 | 85.42 | 56.84 | 209.87 | 187.5 | 234.19 | 245.69 | 291.6 | 226.8 | 114.06 | 111.57 | 221.93 | 271.28 | 843.32 | 866.36 | 774.19 | 188.94 | 327.19 | 329.5 | 6.58 | 16.68 | 35.43 | 40.4 | 4.41 | 17.98 | 38.76 | 39.29 | 5.07 | 9.3 | 16.22 | 25.32 | 63.44 | 27.83 | 29.76 | 23.5 | 36.85 | 43.44 | 121.8 | 125.31 | 137.03 | 122.7 | 119.4 | 136.47 | 71.53 | 78.07 | 142.57 | 130.76 | 150.43 | 27.09 | 31.12 | 40.02 | 45.23 | 59.76 | 71.06 | 115.78 | 138.14 | 29.69 | 33.78 | 15.65 | 21.7 | 60.49 | 55.46 | 39.7 | 49.46 | 179.96 | 74.1 | 119.34 | 35.72 | 30.07 | 33.26 | 17.68 | 20.81 | 203.29 | 73.38 | 128.65 | 39.32 | 60.64 | 52.32 | 42.18 | 49.04 | 57.45 | 79.39 | 52.19 | 88.09 | 33.58 | 71.75 | 23.41 | 57.17 | 225.48 | 325.67 | 159.18 | 120.47 | 117.36 | 142.62 | 99.41 | 121.58 | 152.82 | 231.35 | 134.51 | 0 | 96.94 | 179.51 | 73.6 | 81.82
0.5 | 211.9 | 201.23 | 195 | 163.95 | 184.16 | 190.92 | 465.2 | 428.3 | 390.37 | 275.62 | 303.49 | 112.27 | 28.2 | 68.22 | 68.62 | 36.58 | 56.91 | 54.98 | 28.49 | 51.46 | 99.88 | 34.7 | 47.2 | 84.82 | 174.9 | 210.58 | 218.54 | 196.02 | 153.51 | 180.5 | 177.65 | 169.35 | 149 | 99.4 | 61.59 | 64.47 | 189.56 | 155.38 | 180.5 | 210.83 | 129.69 | 183.59 | 188.76 | 84.73 | 144.07 | 138.49 | 80.08 | 156.65 | 40.32 | 46.12 | 60.68 | 53.37 | 66.88 | 71.62 | 63.93 | 77.05 | 56.39 | 18.16 | 32.14 | 98.44 | 157.37 | 50.88 | 51.42 | 128.78 | 86.31 | 73.05 | 45.08 | 16.99 | 127.55 | 25.99 | 27.54 | 194.95 | 106.41 | 34.53 | 321.3 | 141.96 | 15.3 | 30.2 | 44.62 | 15.53 | 19.88 | 23.29 | 26.55 | 26.81 | 106.45 | 122.63 | 129.51 | 134.7 | 178.64 | 98.74 | 96.96 | 103.79 | 122.7 | 108.25 | 148.37 | 172.6 | 176.06 | 172.11 | 210.68 | 187.16 | 210.76 | 209.24 | 297.12 | 405.91 | 247.1 | 234.22 | 239.68 | 204.31 | 78.19 | 90.71 | 59.4 | 210.68 | 187.17 | 235.74 | 246.41 | 300 | 229.2 | 114.99 | 110.89 | 224.74 | 270.37 | 857.14 | 872.51 | 783.41 | 188.94 | 329.5 | 331.8 | 6.73 | 16.9 | 35.75 | 40.84 | 4.62 | 18.3 | 40.21 | 40.34 | 5.18 | 9.66 | 16.61 | 26 | 66.16 | 29.06 | 30.24 | 23.68 | 37.46 | 43.94 | 123.47 | 126.68 | 137.33 | 124.3 | 120.71 | 138.48 | 76.84 | 80.08 | 144.82 | 134.04 | 152.93 | 26.98 | 30.9 | 39.98 | 45.23 | 60.04 | 71.32 | 118.18 | 140.54 | 30.02 | 33.93 | 15.9 | 20.61 | 60.98 | 56.74 | 40.76 | 50.89 | 184.92 | 74.81 | 128.18 | 36.99 | 31.67 | 33.36 | 16.96 | 20.36 | 187.55 | 79.17 | 137.13 | 40.64 | 62.58 | 55.42 | 41.47 | 49.34 | 55.79 | 79.55 | 52.21 | 79.8 | 31.1 | 71.31 | 22.49 | 63.9 | 226.43 | 366.86 | 160.69 | 113.57 | 117.98 | 145.26 | 99.49 | 123.23 | 153.29 | 232.18 | 132.89 | 0 | 93.92 | 178.13 | 74.5 | 85.91
0.52 | 212.67 | 203.51 | 195.19 | 169 | 184.92 | 192.5 | 465.99 | 430.54 | 394.5 | 281.68 | 309.01 | 139.24 | 28.39 | 68.08 | 68.45 | 36.89 | 58.28 | 55.64 | 29.37 | 54.08 | 102.04 | 35.05 | 51.25 | 87.6 | 176.11 | 214.2 | 218.56 | 200.3 | 159.67 | 185.26 | 182.42 | 176.07 | 152.23 | 103.26 | 64.93 | 68.43 | 190.68 | 158.88 | 177.43 | 210.86 | 131.27 | 186.6 | 191.18 | 91.52 | 146.91 | 143.3 | 80.71 | 157.04 | 40.74 | 47.71 | 61.28 | 57.87 | 67.61 | 72.87 | 71.33 | 81.65 | 60.32 | 17.83 | 32.23 | 99.19 | 160.12 | 51.43 | 52.52 | 133.33 | 89.24 | 72.67 | 45.88 | 17.09 | 127.8 | 26.28 | 27.54 | 193.26 | 109.93 | 34.15 | 323.12 | 145.12 | 14.97 | 30.5 | 44.87 | 15.3 | 20.09 | 22.82 | 26.9 | 27.88 | 107.48 | 123.46 | 131.26 | 135.44 | 183.37 | 99.33 | 98.14 | 103.2 | 123.04 | 109.44 | 151.34 | 176.56 | 181.38 | 175.32 | 213.65 | 189.33 | 213.79 | 212.28 | 300.91 | 410.16 | 249.76 | 240.02 | 242.23 | 211.4 | 76.45 | 96 | 61.97 | 210.97 | 186.84 | 236.9 | 247.14 | 304.8 | 231.6 | 115.66 | 110.2 | 228.75 | 269.45 | 870.97 | 867.89 | 783.41 | 185.07 | 336.41 | 331.8 | 6.88 | 17.42 | 36.07 | 41.27 | 4.83 | 18.63 | 41.47 | 43.15 | 5.29 | 10.02 | 16.98 | 27.02 | 69.78 | 30.25 | 30.66 | 23.86 | 38.09 | 44.3 | 124.58 | 127.74 | 137.7 | 125.62 | 121.76 | 140.39 | 78.83 | 82.1 | 147.24 | 137.83 | 156.78 | 26.86 | 30.67 | 39.9 | 45.23 | 60.31 | 71.41 | 128.56 | 142.93 | 30.35 | 34.08 | 16.5 | 20.25 | 61.74 | 57.66 | 41.99 | 51.97 | 189.89 | 76.08 | 129.88 | 38.17 | 31.86 | 33.47 | 17.53 | 19.86 | 195.66 | 79.52 | 138.33 | 41.56 | 63.34 | 56.72 | 43.35 | 51.34 | 56.31 | 78.03 | 52.69 | 79.26 | 32.68 | 70.52 | 23.27 | 64.26 | 238.64 | 378.29 | 160.97 | 119.37 | 118.61 | 147.8 | 99.57 | 122.03 | 153.76 | 231.07 | 132.96 | 0 | 94.82 | 176.17 | 74.73 | 87.95
0.54 | 213.29 | 205.71 | 195.3 | 171.24 | 185.07 | 194.07 | 466.78 | 432.78 | 399.02 | 288.79 | 314.38 | 154.94 | 28.57 | 67.95 | 68.26 | 37.13 | 59.16 | 56.3 | 30.7 | 56.61 | 102.29 | 35.66 | 52.14 | 89.95 | 177.71 | 217.83 | 219.14 | 203.82 | 165.1 | 193.58 | 186.08 | 182.8 | 155.5 | 106.43 | 70.95 | 77.15 | 191.17 | 163.14 | 189.36 | 219.73 | 132.27 | 187.75 | 193.62 | 93.15 | 149.75 | 145.73 | 80.18 | 158.9 | 40.98 | 48.65 | 61.87 | 62 | 69 | 74.19 | 70.1 | 82.99 | 62.79 | 17.65 | 32.31 | 100.63 | 162.81 | 51.98 | 53.73 | 137.37 | 92.18 | 72.21 | 46.15 | 17.2 | 127.92 | 26.64 | 27.55 | 191.77 | 112.28 | 33.77 | 324.39 | 148.28 | 14.66 | 30.81 | 45.13 | 15.13 | 20.29 | 22.36 | 27.25 | 28.91 | 108.37 | 124.3 | 132.35 | 136.32 | 186.13 | 100.01 | 99.1 | 102.6 | 123.38 | 110.63 | 154.3 | 178.78 | 186.58 | 178.78 | 217.73 | 191.5 | 216.83 | 215.31 | 304.71 | 410.01 | 252.42 | 245.83 | 245.58 | 217.9 | 76.1 | 101.29 | 63.96 | 211.26 | 185.96 | 238.06 | 247.86 | 306 | 234 | 116.33 | 109.02 | 232.77 | 268.53 | 877.11 | 880.18 | 788.02 | 185.81 | 336.41 | 331.8 | 7.02 | 17.94 | 36.38 | 41.76 | 5.04 | 19.07 | 42.52 | 44.24 | 5.4 | 10.38 | 17.35 | 28.03 | 74.31 | 31.44 | 31.01 | 24 | 38.46 | 44.54 | 126.08 | 128.8 | 138.12 | 126.68 | 122.57 | 142.16 | 80.59 | 85.12 | 150.5 | 139.62 | 159.2 | 26.75 | 30.45 | 39.82 | 45.16 | 60.58 | 71.5 | 125.89 | 145.32 | 30.67 | 34.23 | 17.1 | 19.88 | 62.77 | 58.59 | 43.22 | 53.04 | 199.59 | 77.35 | 131.57 | 39.35 | 32.05 | 33.57 | 18.09 | 19.35 | 203.76 | 79.88 | 139.53 | 42.48 | 64.09 | 58.02 | 45.24 | 53.33 | 56.83 | 76.51 | 53.17 | 78.72 | 34.27 | 69.73 | 24.05 | 64.63 | 250.84 | 389.72 | 161.26 | 125.16 | 119.24 | 150.35 | 99.65 | 120.83 | 154.24 | 229.96 | 133.02 | 0 | 95.73 | 174.21 | 74.96 | 89.98
0.56 | 213.74 | 207.84 | 195.33 | 177.11 | 184.59 | 196.08 | 468.24 | 435.02 | 403.16 | 294.32 | 319.01 | 189.59 | 29.05 | 67.87 | 68.07 | 37.88 | 59.57 | 56.96 | 31.94 | 59.34 | 102.54 | 36.26 | 53.03 | 92.46 | 179.72 | 222.87 | 228.53 | 205.82 | 170.97 | 201.32 | 188.65 | 190.22 | 158.84 | 108.77 | 76.34 | 82.58 | 191.66 | 168.19 | 180.8 | 220.11 | 132.7 | 187.04 | 195.98 | 94.79 | 152.11 | 148.17 | 79.64 | 160.76 | 41.24 | 48.96 | 62.39 | 64.82 | 70.8 | 75.57 | 74.08 | 84.34 | 64.62 | 17.62 | 32.44 | 102.06 | 164.83 | 52.53 | 54.79 | 143.43 | 95.12 | 71.75 | 46.42 | 17.3 | 128.99 | 27.05 | 27.55 | 190.28 | 114.52 | 33.39 | 325.66 | 150.57 | 14.37 | 31.06 | 45.38 | 14.97 | 20.5 | 21.89 | 27.94 | 29.89 | 109.4 | 124.95 | 133.45 | 137.21 | 188.4 | 100.69 | 99.81 | 102.01 | 123.72 | 111.22 | 156.53 | 181.01 | 190.65 | 181.75 | 221.81 | 193.73 | 219.56 | 218.35 | 306.99 | 405.47 | 255.39 | 251.1 | 247.55 | 220.08 | 75.75 | 108.01 | 65.39 | 211.55 | 185.09 | 239.23 | 248.59 | 307.2 | 235.5 | 117 | 107.35 | 236.78 | 267.61 | 861.75 | 872.5 | 792.63 | 186.55 | 343.32 | 336.41 | 7.17 | 18.36 | 36.7 | 42.25 | 5.25 | 19.5 | 43.44 | 45.33 | 5.49 | 10.73 | 17.72 | 28.82 | 76.58 | 34.07 | 31.31 | 24.14 | 38.86 | 44.77 | 127.39 | 130.26 | 138.5 | 127.74 | 123.38 | 143.79 | 82.1 | 88.4 | 152.43 | 142.78 | 161.46 | 26.64 | 30.27 | 39.73 | 45.1 | 60.86 | 71.59 | 134.94 | 147.72 | 31 | 34.38 | 17.71 | 19.52 | 63.79 | 59.42 | 44.5 | 54.11 | 204.36 | 78.63 | 133.27 | 40.52 | 32.23 | 33.67 | 18.66 | 18.85 | 211.87 | 80.23 | 140.74 | 43.4 | 67.29 | 58 | 46.61 | 53.81 | 57.36 | 74.98 | 53.64 | 78.17 | 35.85 | 68.94 | 24.83 | 64.99 | 263.05 | 401.14 | 161.54 | 130.96 | 119.86 | 152.89 | 99.74 | 119.62 | 155.05 | 216.62 | 133.09 | 0 | 96.38 | 164.83 | 75.48 | 97.21
0.58 | 214.2 | 209.66 | 195.37 | 178.23 | 184.11 | 197.86 | 469.69 | 437.28 | 405.88 | 299.77 | 323.42 | 201.04 | 29.83 | 67.86 | 67.88 | 38.25 | 59.98 | 57.57 | 32.62 | 62.08 | 107.64 | 36.87 | 55.56 | 94.62 | 181.06 | 227.32 | 236.47 | 207.84 | 176.33 | 208.42 | 185.74 | 195.17 | 163.17 | 111.78 | 78.43 | 86.72 | 192.15 | 173.64 | 209.69 | 220.49 | 133.13 | 186.34 | 198.3 | 96.42 | 153.99 | 150.6 | 84.71 | 162.91 | 41.28 | 49.26 | 62.82 | 65.91 | 71.44 | 76.52 | 78.04 | 87.29 | 66.54 | 17.59 | 32.63 | 103.48 | 166.85 | 52.79 | 55.94 | 147.47 | 98.22 | 71.29 | 46.69 | 17.49 | 125.48 | 27.46 | 27.69 | 188.68 | 116.63 | 33.2 | 325.34 | 152 | 14.09 | 31.32 | 45.47 | 14.8 | 20.7 | 21.72 | 28.41 | 30.42 | 110.58 | 125.59 | 134.5 | 138.15 | 190.16 | 101.37 | 100.52 | 101.41 | 124.61 | 111.82 | 157.52 | 181.94 | 193.62 | 184.72 | 225.27 | 196.01 | 221.99 | 220.78 | 309.27 | 401.31 | 257.7 | 254.18 | 251.2 | 224.39 | 75.39 | 114.72 | 66.81 | 211.84 | 184.21 | 240.39 | 249.32 | 308.4 | 237 | 117.67 | 105.67 | 239.9 | 266.7 | 874.04 | 884.79 | 797.24 | 188.94 | 347.92 | 336.41 | 7.3 | 18.69 | 36.99 | 42.25 | 5.46 | 19.94 | 44.23 | 46.42 | 5.58 | 11.1 | 18.09 | 29.38 | 78.39 | 37.25 | 31.54 | 24.27 | 39.29 | 45.01 | 128.1 | 131.05 | 138.83 | 129.06 | 123.77 | 145.26 | 86.03 | 91.67 | 154.62 | 144.83 | 163.83 | 26.45 | 30.09 | 39.65 | 45.03 | 61.13 | 71.68 | 140.93 | 150.51 | 31.33 | 34.53 | 18.31 | 19.15 | 66.12 | 60.15 | 45.83 | 55.16 | 208.53 | 79.9 | 134.96 | 41.7 | 32.42 | 33.77 | 19.22 | 18.34 | 219.97 | 80.58 | 141.94 | 44.32 | 68.33 | 59.39 | 47.48 | 55.7 | 57.88 | 73.46 | 54.12 | 77.63 | 37.44 | 68.15 | 25.61 | 65.36 | 275.25 | 412.57 | 161.83 | 136.75 | 120.48 | 155.44 | 99.82 | 118.42 | 156.2 | 210.85 | 133.15 | 0 | 96.77 | 159.82 | 76.31 | 99.45
0.6 | 214.38 | 211.51 | 194.7 | 181.85 | 182.33 | 199.43 | 470.18 | 439.54 | 407.29 | 305.22 | 326.55 | 212.02 | 30.6 | 67.84 | 67.67 | 38.25 | 60.41 | 58.13 | 33.56 | 64.55 | 110.72 | 37.42 | 58.28 | 96.46 | 182.39 | 231.16 | 245.26 | 207.84 | 182.02 | 211.96 | 167.45 | 200.01 | 168.51 | 115.46 | 80.51 | 90.87 | 193.63 | 177.74 | 221.94 | 231.5 | 139.79 | 185.63 | 200.6 | 99.63 | 162.25 | 152.82 | 89.42 | 164.31 | 41.1 | 49.57 | 63.24 | 67.01 | 72.99 | 78.04 | 80.7 | 91.84 | 69.32 | 17.56 | 32.82 | 104.87 | 168.58 | 53.05 | 57.53 | 149.5 | 101.65 | 70.83 | 46.97 | 17.68 | 123.95 | 27.73 | 27.98 | 187 | 118.54 | 33.2 | 323.44 | 153.66 | 13.51 | 31.49 | 45.56 | 14.76 | 20.9 | 21.54 | 28.66 | 30.95 | 111.76 | 126.24 | 135.56 | 139.1 | 192.04 | 102.15 | 101.47 | 100.82 | 125.5 | 112.33 | 158.51 | 182.86 | 195.84 | 189.17 | 228.24 | 197.66 | 224.42 | 223.21 | 312.3 | 397.53 | 259.37 | 256.64 | 252.28 | 226.28 | 75.04 | 119.96 | 68.23 | 211.47 | 183.08 | 240.86 | 249.39 | 309.6 | 238.5 | 117.97 | 104.77 | 242.13 | 265.78 | 873.27 | 882.49 | 797.24 | 188.94 | 351.77 | 341.01 | 7.44 | 18.96 | 37.28 | 42.25 | 5.67 | 20.37 | 45.02 | 47.07 | 5.66 | 11.48 | 18.46 | 29.93 | 81.11 | 39.53 | 31.78 | 24.38 | 39.68 | 45.21 | 128.82 | 131.77 | 139.15 | 130.39 | 124.16 | 146.61 | 88.02 | 92.93 | 156.94 | 147.52 | 166.33 | 26.26 | 29.96 | 39.57 | 45 | 61.4 | 71.77 | 146.92 | 158.9 | 31.66 | 34.68 | 18.91 | 18.79 | 68.01 | 60.88 | 47.17 | 56.22 | 212.1 | 84.82 | 153.86 | 45.59 | 33.62 | 33.87 | 19.79 | 19.04 | 221.13 | 80.94 | 154.45 | 50.3 | 69.37 | 60.79 | 48.35 | 57.59 | 58.4 | 69.87 | 54.6 | 77.72 | 44.48 | 68.74 | 26.39 | 65.72 | 267.43 | 416.1 | 156.69 | 131.12 | 121.11 | 167.29 | 99.9 | 117.22 | 157.35 | 221.01 | 133.22 | 0 | 97.17 | 160.74 | 77.14 | 101.69
0.62 | 214.55 | 213.39 | 194.26 | 183.75 | 180.94 | 200.24 | 469.72 | 441.8 | 408.7 | 311.91 | 329.68 | 231.92 | 31.38 | 67.43 | 67.46 | 38.25 | 60.86 | 58.68 | 34.51 | 66.82 | 111.7 | 37.97 | 60.67 | 98.66 | 183.73 | 235.56 | 253.72 | 205.82 | 189.29 | 215.51 | 172.28 | 204.75 | 173.94 | 121.56 | 87.46 | 92.82 | 195.12 | 180.51 | 227.32 | 236.45 | 144.2 | 183.7 | 202.78 | 102.84 | 165.72 | 155.03 | 92.78 | 164.98 | 40.94 | 49.87 | 63.68 | 67.86 | 74.66 | 79.63 | 82.03 | 95.85 | 72.43 | 17.57 | 33.01 | 106.26 | 170.02 | 53.3 | 60.05 | 151.52 | 105.4 | 70.98 | 47.24 | 16.01 | 120.02 | 28.01 | 28.26 | 185.17 | 120.23 | 33.2 | 322.49 | 155.55 | 13.36 | 31.67 | 45.65 | 14.71 | 21.1 | 21.36 | 28.91 | 31.68 | 112.82 | 127.44 | 136.61 | 139.92 | 194.01 | 103.04 | 102.42 | 99.92 | 126.4 | 112.84 | 159.5 | 183.79 | 197.33 | 196.59 | 230.71 | 198.68 | 226.45 | 225.95 | 313.22 | 393.52 | 261.03 | 259.59 | 253.35 | 229.77 | 74.69 | 123.72 | 69.66 | 211.09 | 181.95 | 240.65 | 248.81 | 310.8 | 240 | 118.28 | 103.88 | 244.36 | 264.07 | 883.25 | 875.58 | 797.24 | 185.67 | 354.84 | 341.01 | 7.57 | 19.18 | 37.57 | 42.25 | 5.88 | 21.08 | 45.69 | 47.72 | 5.75 | 11.85 | 18.79 | 30.49 | 84.13 | 44.61 | 32 | 24.5 | 40.07 | 45.33 | 129.23 | 132.4 | 139.48 | 130.61 | 124.55 | 147.86 | 88.55 | 94.19 | 158.96 | 149.74 | 168.39 | 26.07 | 29.87 | 39.53 | 45 | 62.18 | 71.86 | 149.71 | 159.9 | 31.99 | 34.74 | 19.2 | 18.98 | 69.46 | 63.43 | 48.23 | 57.33 | 216.18 | 86 | 155.56 | 46.79 | 33.83 | 34.02 | 20.15 | 19.32 | 224.08 | 81.29 | 155.77 | 51.38 | 70.27 | 62.83 | 49.22 | 58.15 | 58.92 | 70.13 | 56.28 | 79.57 | 46.53 | 69.34 | 27.16 | 65.51 | 285.08 | 414.36 | 155.89 | 137.15 | 122.36 | 168.96 | 101.01 | 116.16 | 157.97 | 210.74 | 133.37 | 0 | 101.22 | 156.5 | 79.14 | 104.16
0.64 | 214.26 | 215.16 | 194.03 | 185.85 | 178.63 | 201.05 | 469.24 | 443.95 | 408.98 | 316.28 | 332.83 | 250.92 | 32.28 | 66.62 | 67.25 | 38.25 | 61.31 | 59.24 | 35.25 | 68 | 112.67 | 38.78 | 62.5 | 101.24 | 184.4 | 238.79 | 255.73 | 204.53 | 194.84 | 219.42 | 179.14 | 212.68 | 180.34 | 127.23 | 91.92 | 94.78 | 196.6 | 183.27 | 229.38 | 242.27 | 148.61 | 181.77 | 204.82 | 104.79 | 169.9 | 158.23 | 95.13 | 165.64 | 40.79 | 50.21 | 64.24 | 68.71 | 75.48 | 80.25 | 83.36 | 99.18 | 77.46 | 17.62 | 33.19 | 107.32 | 171.18 | 53.56 | 61.87 | 155.56 | 108.99 | 71.74 | 47.51 | 16.49 | 116.33 | 28.28 | 28.54 | 183.21 | 121.92 | 33.06 | 321.54 | 157.45 | 13.22 | 31.84 | 45.74 | 14.67 | 21.06 | 21.19 | 29.16 | 32.64 | 113.77 | 128.96 | 138.12 | 140.63 | 196.08 | 103.89 | 103.26 | 98.74 | 127.29 | 113.35 | 161.23 | 184.72 | 198.81 | 201.78 | 233.18 | 199.69 | 228.47 | 228.98 | 312.01 | 389.29 | 262.47 | 261.48 | 254.43 | 233.38 | 74.3 | 127.47 | 71.08 | 210.72 | 180.82 | 240.43 | 248.23 | 311.25 | 241.5 | 118.58 | 102.98 | 246.59 | 261.57 | 889.4 | 880.18 | 806.45 | 184.33 | 354.84 | 344.08 | 7.71 | 19.39 | 37.86 | 42.25 | 6.09 | 21.79 | 46.26 | 48.23 | 5.83 | 12.23 | 19.12 | 31.17 | 86.55 | 45.35 | 32.21 | 24.61 | 40.34 | 45.38 | 129.64 | 133.04 | 139.81 | 130.83 | 125.06 | 148.92 | 91.38 | 96.2 | 160.75 | 151.9 | 170.02 | 25.86 | 29.78 | 39.53 | 45.01 | 63.46 | 71.95 | 152.51 | 160.89 | 32.35 | 34.81 | 19.49 | 19.18 | 70.49 | 65.98 | 49.28 | 58.44 | 220.79 | 87.18 | 157.25 | 47.99 | 34.04 | 34.17 | 20.52 | 19.59 | 227.02 | 81.64 | 157.09 | 52.47 | 71.18 | 64.86 | 50.09 | 58.72 | 59.44 | 70.4 | 57.97 | 81.42 | 48.58 | 69.94 | 27.92 | 65.29 | 302.73 | 412.62 | 155.09 | 143.18 | 123.61 | 170.63 | 102.12 | 115.1 | 158.59 | 200.47 | 133.52 | 0 | 105.27 | 152.26 | 81.14 | 106.63
0.66 | 213.51 | 216.75 | 193.8 | 186.71 | 177.86 | 201.75 | 467.51 | 446.1 | 409.27 | 321.21 | 333.91 | 256.11 | 33.18 | 65.81 | 67.07 | 38.25 | 61.73 | 59.72 | 36 | 69.18 | 113.65 | 39.85 | 65.24 | 103.91 | 185.07 | 240.3 | 255.39 | 203.96 | 198.84 | 226.62 | 191.77 | 217.36 | 186.41 | 130.76 | 95.49 | 96.73 | 198.08 | 184.62 | 232.5 | 246.2 | 154.63 | 186.29 | 206.85 | 105.47 | 172.76 | 160.07 | 99.62 | 166.31 | 40.66 | 50.55 | 64.93 | 69.6 | 77.22 | 81.75 | 84.69 | 101.83 | 79.35 | 17.68 | 33.34 | 108.37 | 172.13 | 53.75 | 63.24 | 158.25 | 112.71 | 72.5 | 47.78 | 17.01 | 111.36 | 28.74 | 28.83 | 181.48 | 123.33 | 32.79 | 317.27 | 160.62 | 13.07 | 31.87 | 45.83 | 14.63 | 21.02 | 21.01 | 29.52 | 33.4 | 114.71 | 130.21 | 139.31 | 141.34 | 198.15 | 104.68 | 103.97 | 97.84 | 126.99 | 114.2 | 162.96 | 184.12 | 197.75 | 211.61 | 238.38 | 201.34 | 230.5 | 232.02 | 310.81 | 385.05 | 263.9 | 262.32 | 255.17 | 236.48 | 73.91 | 131.23 | 73.79 | 210.09 | 179.51 | 240.22 | 247.65 | 310.95 | 243 | 118.88 | 102.08 | 248.82 | 259.08 | 894.01 | 892.47 | 801.84 | 184.04 | 359.45 | 350.23 | 7.84 | 19.6 | 38.15 | 42.25 | 6.3 | 22.22 | 46.83 | 48.59 | 5.92 | 12.59 | 19.46 | 31.85 | 88.59 | 46.09 | 32.41 | 24.7 | 40.6 | 45.43 | 129.74 | 133.47 | 139.93 | 131.05 | 125.68 | 149.97 | 94.7 | 100.74 | 162.47 | 154.01 | 172.4 | 25.64 | 29.6 | 39.53 | 45.01 | 65.13 | 72.04 | 155.7 | 161.89 | 32.74 | 34.87 | 19.78 | 19.37 | 71.34 | 66.01 | 50.23 | 59.53 | 224.16 | 88.35 | 158.95 | 49.2 | 34.26 | 34.32 | 20.88 | 19.87 | 229.97 | 81.99 | 158.41 | 53.55 | 71.91 | 64.19 | 50.89 | 59.72 | 59.97 | 70.66 | 59.65 | 83.26 | 50.63 | 70.55 | 28.69 | 65.08 | 320.37 | 410.87 | 154.28 | 149.22 | 124.85 | 172.31 | 103.22 | 114.04 | 159.32 | 176.46 | 134.58 | 0 | 104.5 | 133.06 | 82.43 | 114.05
0.68 | 212.76 | 218.17 | 191.87 | 188.84 | 177.09 | 202.34 | 466.02 | 448.25 | 409.81 | 326.68 | 335 | 274.25 | 33.64 | 65.25 | 66.92 | 38.25 | 62.15 | 60.19 | 36.95 | 72.58 | 114.37 | 40.77 | 67.49 | 106.16 | 185.74 | 240.66 | 252.71 | 203.38 | 202.48 | 230.89 | 200.09 | 221.59 | 191.16 | 134.63 | 98.7 | 108.43 | 199.34 | 185.97 | 236.69 | 248.23 | 158.73 | 190.8 | 209.21 | 106.15 | 173.61 | 161.91 | 102.26 | 161.69 | 40.54 | 50.89 | 65.33 | 70.5 | 78.77 | 86 | 86.8 | 104.48 | 81.25 | 17.73 | 33.5 | 109.43 | 172.87 | 53.88 | 65.76 | 164.65 | 116.54 | 72.88 | 48.76 | 17.56 | 107.86 | 29.2 | 29.21 | 179.99 | 124.74 | 32.52 | 314.9 | 162.96 | 13.01 | 31.74 | 46.09 | 14.6 | 20.99 | 20.82 | 29.89 | 33.99 | 115.9 | 131.47 | 140.18 | 143.11 | 199.33 | 105.47 | 104.68 | 97.25 | 126.7 | 115.39 | 164.69 | 183.53 | 196.69 | 214.95 | 240.36 | 203.62 | 232.78 | 234.05 | 309.3 | 385.05 | 265.3 | 263.17 | 255.56 | 238.94 | 73.52 | 134.99 | 77.8 | 209.21 | 178.01 | 240 | 247.06 | 310.65 | 242.49 | 118.4 | 101.86 | 251.05 | 256.58 | 874.04 | 898.62 | 797.24 | 191.24 | 359.45 | 347.92 | 7.98 | 19.79 | 38.42 | 42.09 | 6.46 | 22.66 | 47.4 | 48.96 | 5.97 | 12.96 | 19.79 | 32.62 | 90.63 | 46.83 | 32.62 | 24.81 | 40.85 | 45.48 | 129.84 | 133.9 | 140.06 | 131.06 | 126.29 | 150.79 | 96.3 | 102.42 | 164.02 | 155.83 | 174.01 | 25.41 | 29.42 | 39.53 | 44.91 | 67.18 | 72.13 | 158.3 | 162.89 | 33.14 | 34.93 | 20.07 | 19.57 | 72 | 67.6 | 51.08 | 60.58 | 227.53 | 89.53 | 160.64 | 50.4 | 34.47 | 34.47 | 21.25 | 20.14 | 232.91 | 82.35 | 159.73 | 54.64 | 72.48 | 66.19 | 51.62 | 61.15 | 60.49 | 70.93 | 61.34 | 85.11 | 52.68 | 71.15 | 29.45 | 64.86 | 338.02 | 409.13 | 153.48 | 155.25 | 126.1 | 173.98 | 104.33 | 112.98 | 160.15 | 170.29 | 136.54 | 0 | 108.71 | 130.29 | 83.02 | 115.67
0.7 | 211.65 | 219.46 | 191.48 | 190.97 | 175.58 | 202.94 | 466.05 | 450.94 | 410.6 | 332.31 | 336 | 280.92 | 33.65 | 64.69 | 66.77 | 38.25 | 63.56 | 60.67 | 38.12 | 75.78 | 115.09 | 41.68 | 68.62 | 107.96 | 186.74 | 239.85 | 247.69 | 202.81 | 206.03 | 232.55 | 205.74 | 225.36 | 192.74 | 142.18 | 101.54 | 119.04 | 200.59 | 187.32 | 243.83 | 250.26 | 160.9 | 194.54 | 211.88 | 106.49 | 174.46 | 164.42 | 104.93 | 162.62 | 40.41 | 51.09 | 65.73 | 71.05 | 80.11 | 85.46 | 89.67 | 111.31 | 83.75 | 17.81 | 33.65 | 110.74 | 173.61 | 54 | 67.12 | 166.33 | 120.46 | 72.88 | 49.74 | 17.85 | 98.75 | 29.66 | 29.68 | 178.71 | 127.56 | 32.25 | 313.01 | 164.47 | 12.96 | 31.62 | 46.36 | 14.57 | 20.95 | 20.64 | 30.18 | 34.58 | 117.08 | 132.92 | 141.06 | 146.66 | 200.51 | 106.46 | 105.4 | 96.66 | 126.4 | 116.58 | 163.21 | 182.34 | 195.63 | 215.98 | 245.55 | 204.16 | 235.06 | 236.07 | 307.79 | 385.06 | 266.66 | 264.01 | 255.95 | 241.91 | 73.13 | 142.18 | 81.8 | 208.33 | 176.5 | 239.78 | 246.48 | 310.35 | 241.97 | 117.93 | 101.65 | 253.28 | 254.08 | 889.4 | 880.18 | 811.06 | 193.55 | 359.45 | 350.23 | 8.12 | 19.98 | 38.67 | 41.92 | 6.62 | 23.09 | 47.97 | 49.32 | 6.01 | 13.32 | 20.12 | 33.39 | 92.74 | 47.57 | 32.89 | 24.96 | 41.09 | 45.47 | 129.88 | 134.24 | 140.15 | 131.07 | 126.72 | 151.36 | 98.7 | 105.94 | 165.41 | 158 | 175.94 | 25.35 | 29.22 | 39.53 | 44.81 | 67.37 | 72.22 | 160.29 | 165.55 | 33.54 | 34.99 | 20.36 | 19.76 | 72.47 | 69.18 | 51.93 | 61.64 | 232.08 | 90.71 | 162.34 | 51.6 | 34.68 | 34.62 | 21.61 | 20.42 | 235.86 | 82.7 | 161.05 | 55.72 | 73.04 | 68.19 | 52.35 | 62.58 | 61.01 | 71.19 | 63.02 | 86.96 | 54.73 | 71.75 | 30.22 | 64.65 | 355.67 | 407.39 | 152.68 | 161.28 | 127.35 | 175.65 | 105.44 | 111.92 | 160.98 | 164.13 | 138.5 | 0 | 112.91 | 127.52 | 83.6 | 117.29
0.72 | 210.54 | 220.63 | 190.44 | 190.71 | 174.38 | 203 | 466.07 | 454.2 | 411.4 | 337.86 | 336.91 | 290.81 | 33.67 | 64.13 | 66.62 | 38.31 | 64.46 | 60.96 | 39.27 | 77.32 | 115.81 | 42.6 | 69.45 | 109.96 | 187.75 | 239.05 | 238.64 | 200.87 | 209.47 | 234.22 | 209.67 | 228.89 | 194.31 | 146.44 | 104.38 | 120.98 | 201.85 | 188.4 | 249.88 | 252.19 | 163.07 | 198.27 | 214.56 | 106.49 | 175.31 | 167.87 | 107.63 | 163.55 | 40.25 | 51.28 | 66.08 | 71.23 | 80.66 | 87.37 | 93.68 | 114.42 | 85.54 | 17.91 | 33.49 | 112.32 | 172.68 | 54.13 | 68.26 | 168.85 | 124.34 | 72.88 | 51.32 | 18.15 | 95.41 | 30.07 | 30.15 | 177.66 | 130.38 | 32.57 | 311.74 | 165.99 | 12.9 | 31.71 | 46.62 | 14.54 | 20.56 | 20.48 | 30.47 | 35.05 | 118.85 | 134.35 | 141.93 | 149.32 | 201.54 | 107.66 | 106.11 | 96.18 | 126.1 | 117.77 | 161.72 | 180.56 | 194.24 | 214.71 | 250.74 | 202.95 | 237.34 | 238.1 | 306.28 | 385.82 | 268.03 | 264.6 | 256.34 | 243.35 | 72.79 | 149.37 | 85.66 | 207.23 | 175 | 239.57 | 245.9 | 310.05 | 241.46 | 117.59 | 101.43 | 255.33 | 251.74 | 889.4 | 887.1 | 806.45 | 190.23 | 364.06 | 350.23 | 8.27 | 20.18 | 38.92 | 41.76 | 6.78 | 23.53 | 48.33 | 49.68 | 6.06 | 13.81 | 20.54 | 34.15 | 94.33 | 48.31 | 33.16 | 25.11 | 41.32 | 45.45 | 129.92 | 134.47 | 140.22 | 131.09 | 126.96 | 151.93 | 101.54 | 107.29 | 166.7 | 160.25 | 177.69 | 25.45 | 28.99 | 39.53 | 44.71 | 67.56 | 72.31 | 162.29 | 173.17 | 33.93 | 35.06 | 20.64 | 19.95 | 72.75 | 72.65 | 53.08 | 62.77 | 237.81 | 91.04 | 163.92 | 52.38 | 35.79 | 34.61 | 21.84 | 20.5 | 246.6 | 89.06 | 168.59 | 56.97 | 73.21 | 70.63 | 53.11 | 62.5 | 61.37 | 71.74 | 62.18 | 81.68 | 48.68 | 70.97 | 31.29 | 62.09 | 325.67 | 400.64 | 145.52 | 189.32 | 128.93 | 189.25 | 106.17 | 111.54 | 159.88 | 168.24 | 139.12 | 0 | 119.99 | 120.68 | 82.51 | 126.07
0.74 | 209.3 | 221.92 | 189.39 | 192.04 | 173.52 | 203.06 | 465.74 | 456.65 | 412.1 | 343.32 | 337.83 | 305.52 | 33.68 | 63.81 | 66.43 | 38.44 | 65.37 | 61.24 | 40.18 | 78.85 | 117.14 | 43.22 | 70.88 | 112.14 | 186.74 | 238.05 | 232.3 | 198.93 | 211.94 | 235.88 | 211.74 | 232.18 | 195.89 | 150.29 | 107.32 | 122.91 | 202.46 | 189.48 | 251.87 | 254.04 | 165.38 | 202.8 | 217.17 | 106.49 | 177.86 | 172.24 | 116.06 | 165.19 | 40.04 | 51.34 | 66.38 | 71.4 | 81.21 | 89.25 | 97.44 | 109.65 | 87.33 | 18.02 | 33.34 | 113.88 | 171.76 | 54.33 | 69.63 | 172.22 | 128.17 | 72.88 | 53.49 | 18.28 | 90.84 | 30.48 | 30.39 | 176.6 | 131.51 | 32.88 | 310.48 | 167.88 | 12.84 | 31.8 | 46.88 | 14.51 | 20.25 | 20.35 | 30.77 | 35.52 | 120.62 | 135.77 | 143.76 | 151.1 | 202.43 | 108.51 | 106.64 | 95.82 | 125.5 | 118.81 | 160.53 | 178.78 | 192.5 | 213.44 | 252.82 | 201.74 | 239.62 | 240.27 | 304.01 | 387.34 | 268.69 | 265.19 | 255.95 | 244.79 | 72.49 | 155.94 | 89.38 | 205.92 | 174.12 | 239.35 | 245.32 | 309.75 | 240.94 | 117.39 | 101.21 | 257.2 | 249.55 | 877.88 | 880.18 | 801.84 | 188.76 | 368.66 | 350.23 | 8.41 | 20.37 | 39.17 | 41.6 | 6.94 | 24.05 | 48.69 | 50.01 | 6.1 | 14.3 | 20.97 | 34.88 | 95.39 | 49.49 | 33.43 | 25.25 | 41.55 | 45.44 | 130.05 | 134.7 | 140.29 | 131.1 | 127.21 | 152.44 | 104.19 | 108.63 | 167.67 | 161.92 | 178.94 | 25.55 | 28.75 | 39.53 | 44.61 | 67.76 | 72.2 | 164.29 | 174.57 | 34.33 | 35.12 | 20.93 | 20.15 | 73.03 | 73.95 | 54.23 | 63.9 | 240.88 | 91.37 | 165.5 | 53.16 | 35.83 | 34.61 | 22.07 | 20.58 | 249.8 | 90.12 | 169.88 | 58.22 | 73.38 | 71.33 | 53.86 | 63.69 | 61.74 | 72.29 | 64.42 | 83.5 | 50.93 | 72.64 | 32.36 | 61.72 | 323.13 | 385.19 | 144.25 | 191.32 | 130.51 | 191.77 | 106.9 | 111.16 | 158.79 | 161.73 | 139.74 | 0 | 122.5 | 120.02 | 81.41 | 130.24
0.76 | 208.03 | 223.33 | 189.02 | 193.36 | 172.4 | 203.12 | 465.4 | 458.32 | 412.71 | 348.15 | 338.37 | 306 | 33.67 | 63.49 | 66.24 | 38.56 | 64.97 | 61.54 | 41.15 | 82.08 | 119.1 | 43.84 | 72.93 | 113.67 | 185.74 | 237.04 | 226.78 | 197.44 | 213.43 | 237.77 | 213.82 | 234.86 | 197.75 | 153.74 | 110.25 | 119.52 | 203.06 | 190.56 | 253.86 | 255.89 | 167.82 | 207.32 | 219.72 | 107.96 | 180.41 | 174.89 | 120 | 167.54 | 39.84 | 51.27 | 66.68 | 71.58 | 81.76 | 89.89 | 99.81 | 115.18 | 89.51 | 18.12 | 33.18 | 115.8 | 170.6 | 54.61 | 71.92 | 174.58 | 132.08 | 72.88 | 54.2 | 18.41 | 84.86 | 30.89 | 30.39 | 175.97 | 132.64 | 33.2 | 309.22 | 170.02 | 12.77 | 31.89 | 47.1 | 14.46 | 20 | 20.22 | 31.06 | 36.13 | 122.98 | 137.78 | 145.6 | 153.31 | 203.22 | 109.02 | 106.98 | 95.46 | 124.91 | 119.85 | 159.64 | 178.04 | 190.78 | 212.17 | 254.89 | 199.48 | 242.05 | 242.44 | 301.74 | 388.87 | 268.64 | 265.77 | 255.55 | 246.23 | 72.19 | 161.89 | 93.09 | 204.61 | 173.24 | 239.14 | 244.41 | 308.1 | 240.43 | 117.19 | 101 | 259.08 | 247.37 | 875.58 | 880.18 | 806.45 | 186.05 | 368.66 | 350.23 | 8.55 | 20.63 | 39.42 | 41.76 | 7.1 | 24.58 | 49.05 | 50.34 | 6.15 | 14.78 | 21.39 | 35.61 | 96.45 | 50.68 | 33.69 | 25.4 | 41.7 | 45.35 | 130.26 | 134.91 | 140.11 | 131.44 | 127.45 | 152.89 | 105.2 | 110.56 | 168.31 | 163.83 | 180.23 | 25.65 | 28.48 | 39.53 | 44.5 | 67.95 | 72.09 | 166.68 | 175.96 | 34.73 | 35.18 | 21.22 | 20.34 | 73.31 | 75.22 | 55.4 | 65.05 | 243.95 | 91.7 | 167.08 | 53.93 | 35.86 | 34.6 | 22.29 | 20.67 | 253.01 | 91.19 | 171.18 | 59.47 | 73.55 | 74.99 | 54.7 | 64.66 | 62.1 | 72.85 | 66.65 | 85.33 | 53.18 | 74.32 | 33.42 | 61.36 | 320.58 | 369.73 | 142.97 | 193.33 | 132.09 | 194.29 | 107.63 | 110.79 | 157.67 | 157.41 | 140.43 | 0 | 125.75 | 119.37 | 80.32 | 129.36
0.78 | 206.73 | 224.47 | 188.65 | 194.25 | 171.04 | 203.18 | 462.67 | 459.98 | 413.31 | 353.04 | 338.9 | 318.78 | 33.66 | 63.17 | 66.05 | 38.83 | 63.69 | 61.83 | 41.94 | 84.15 | 120.56 | 44.45 | 74.62 | 115.2 | 184.24 | 236.04 | 220.58 | 196.41 | 214.92 | 239.9 | 215.89 | 236.92 | 199.88 | 157.88 | 113.34 | 108.04 | 203.67 | 192.18 | 252.76 | 257.5 | 170.25 | 207.99 | 222.27 | 110.89 | 182.96 | 182.62 | 121.84 | 170.61 | 39.63 | 51.2 | 66.28 | 71.5 | 81.43 | 90.18 | 103.7 | 120.72 | 91.68 | 18.26 | 33.02 | 118.06 | 169.44 | 54.88 | 72.53 | 176.47 | 135.82 | 72.88 | 54.91 | 18.54 | 80.15 | 30.81 | 30.4 | 175.34 | 134.15 | 33.2 | 307.95 | 172.39 | 12.7 | 31.99 | 47.31 | 14.41 | 19.76 | 20.09 | 31.36 | 36.9 | 125.35 | 139.55 | 149.75 | 155.97 | 203.93 | 109.53 | 107.32 | 95.11 | 124.31 | 120.89 | 158.75 | 177.3 | 188.8 | 210.68 | 255.44 | 197.21 | 244.48 | 244.61 | 301.37 | 390.39 | 268.59 | 266.32 | 255.16 | 247.21 | 71.9 | 167.84 | 95.86 | 203.29 | 172.37 | 238.92 | 243.5 | 305.1 | 239.91 | 117 | 100.76 | 260.95 | 245.19 | 869.43 | 884.79 | 811.06 | 188.94 | 368.66 | 350.23 | 8.67 | 20.96 | 39.64 | 41.92 | 7.27 | 24.98 | 49.41 | 50.66 | 6.24 | 15.25 | 21.81 | 36.52 | 97.43 | 51.86 | 33.93 | 25.54 | 41.75 | 45.2 | 130.48 | 135.12 | 139.93 | 131.77 | 127.56 | 153.41 | 107 | 112.57 | 168.68 | 165.61 | 181.56 | 25.75 | 28.21 | 39.54 | 44.39 | 68.14 | 71.98 | 169.48 | 177.36 | 35.12 | 35.25 | 21.51 | 20.54 | 73.53 | 76.47 | 56.59 | 66.22 | 247.05 | 92.03 | 168.66 | 54.71 | 35.9 | 34.6 | 22.52 | 20.75 | 256.21 | 92.25 | 172.47 | 60.72 | 73.72 | 76.16 | 55.63 | 65.41 | 62.47 | 73.4 | 68.89 | 87.15 | 55.43 | 75.99 | 34.49 | 60.99 | 318.04 | 354.28 | 141.7 | 195.33 | 133.67 | 196.81 | 108.36 | 110.41 | 156.54 | 155.28 | 141.18 | 0 | 129.74 | 118.71 | 79.22 | 132.87
0.8 | 205.3 | 225.34 | 187.96 | 194.71 | 170.04 | 202.81 | 460.77 | 461.53 | 413.81 | 357.99 | 339.44 | 322.92 | 33.65 | 63.05 | 65.96 | 39.1 | 62.8 | 62.25 | 42.56 | 85.98 | 121.53 | 45.07 | 75.96 | 116.81 | 182.73 | 234.67 | 216.89 | 195.38 | 216.41 | 242.02 | 218.42 | 239 | 202.01 | 162.73 | 116.59 | 106.62 | 204.48 | 194.34 | 251.67 | 258.87 | 172.49 | 208.65 | 224.63 | 113.82 | 185.56 | 185.64 | 123.32 | 173.68 | 39.32 | 51.13 | 65.88 | 71.18 | 81.1 | 90.46 | 104.84 | 126.25 | 94.38 | 18.4 | 32.8 | 119.44 | 167.21 | 55.16 | 73.06 | 177.88 | 139.37 | 72.11 | 55.63 | 18.63 | 76.89 | 30.25 | 30.4 | 174.71 | 136.03 | 33.2 | 306.61 | 174.76 | 12.57 | 32.1 | 47.53 | 14.36 | 19.61 | 19.95 | 31.7 | 37.66 | 127.42 | 140.59 | 152.24 | 159.07 | 204.64 | 110.04 | 107.66 | 94.75 | 123.8 | 121.93 | 158.26 | 176.56 | 186.57 | 209.2 | 254.45 | 195.92 | 246.84 | 246.78 | 301 | 390.4 | 268.55 | 266.87 | 254.86 | 248.19 | 71.6 | 173.71 | 97.67 | 201.98 | 171.49 | 238.71 | 242.6 | 302.1 | 239.4 | 116.8 | 100.51 | 262.82 | 243 | 884.79 | 894.01 | 804.15 | 193.55 | 373.27 | 354.84 | 8.78 | 21.12 | 39.82 | 42.08 | 7.45 | 25.26 | 49.77 | 50.99 | 6.33 | 15.73 | 22.24 | 37.59 | 98.34 | 53.64 | 34.17 | 25.69 | 41.8 | 45.05 | 130.71 | 135.33 | 139.72 | 132.11 | 127.67 | 154.01 | 109.56 | 114.59 | 168.77 | 167 | 183.06 | 25.82 | 28.03 | 39.54 | 44.27 | 68.34 | 71.88 | 181.06 | 178.46 | 35.29 | 35.31 | 21.8 | 20.73 | 73.69 | 79.87 | 59.28 | 67.39 | 250.16 | 92.36 | 178.36 | 55.49 | 35.94 | 34.59 | 22.75 | 20.83 | 253.17 | 93.31 | 187.67 | 61.97 | 73.89 | 78.74 | 58.34 | 66.16 | 62.83 | 71.88 | 64.47 | 93.68 | 62.89 | 74.96 | 33.05 | 58.81 | 296.53 | 387.36 | 140.43 | 235.15 | 145.02 | 210.29 | 114.51 | 110.03 | 155.41 | 148.39 | 141.94 | 0 | 128.13 | 113.05 | 82.23 | 136.38
0.82 | 203.74 | 226.21 | 187.26 | 195.16 | 169.05 | 202.44 | 459.7 | 462.97 | 414.21 | 362.9 | 340.38 | 331.58 | 34.59 | 63.14 | 65.95 | 39.37 | 61.36 | 62.79 | 43.29 | 87.56 | 122.5 | 45.98 | 77.24 | 118.42 | 181.72 | 233.3 | 214.8 | 193.07 | 219.92 | 243.9 | 220.95 | 240.69 | 205.16 | 163.83 | 119.84 | 101.01 | 205.51 | 196.5 | 250.57 | 260.24 | 174.52 | 209.32 | 226.8 | 116.29 | 188.2 | 187.01 | 124.81 | 175.7 | 38.9 | 50.87 | 65.46 | 70.84 | 80.77 | 90.75 | 105.97 | 128.97 | 97.58 | 18.54 | 32.58 | 120.83 | 165.48 | 55.44 | 73.52 | 179.29 | 142.8 | 71.35 | 56.34 | 18.72 | 63.21 | 29.69 | 30.4 | 173.56 | 136.73 | 32.63 | 305.18 | 177.14 | 12.36 | 32.21 | 47.77 | 14.36 | 19.47 | 19.81 | 32.04 | 37.87 | 129.49 | 141.64 | 153.08 | 163.81 | 205.03 | 110.44 | 108.17 | 94.57 | 123.29 | 122.23 | 157.76 | 175.82 | 184.51 | 206.98 | 253.46 | 194.62 | 249.11 | 248.95 | 300.62 | 388.88 | 268.5 | 267.42 | 254.57 | 249.17 | 71.3 | 179.5 | 99.49 | 200.66 | 169.3 | 238.49 | 241.69 | 299.6 | 238.89 | 116.6 | 100.25 | 264.54 | 240.66 | 875.58 | 884.79 | 811.06 | 191.58 | 373.27 | 359.45 | 8.9 | 21.12 | 40 | 42.25 | 7.62 | 25.54 | 49.77 | 51.15 | 6.41 | 16.11 | 22.6 | 38.67 | 99.24 | 55.42 | 34.43 | 25.84 | 41.85 | 44.9 | 130.88 | 135.46 | 139.51 | 132.14 | 127.78 | 154.36 | 111.32 | 116.86 | 168.87 | 168.39 | 184.39 | 25.9 | 27.85 | 39.54 | 44.16 | 68.53 | 71.77 | 182.26 | 179.26 | 35.22 | 35.23 | 22.19 | 20.89 | 73.85 | 80.31 | 59.77 | 67.56 | 253.27 | 92.69 | 180.15 | 56.24 | 35.65 | 34.58 | 23.01 | 20.91 | 255.5 | 92.56 | 188.94 | 62.89 | 74.12 | 79.46 | 59.11 | 67.03 | 62.99 | 73.01 | 66.03 | 94.82 | 63.47 | 76.08 | 34.02 | 58.78 | 293.68 | 367.76 | 147.19 | 241.61 | 146.86 | 215.92 | 116.16 | 110.31 | 152.92 | 146.81 | 142.69 | 0 | 132.15 | 109.19 | 79.48 | 138.06
0.84 | 202.92 | 226.71 | 185.36 | 195.62 | 167.61 | 202.07 | 455.43 | 464.4 | 414.61 | 369 | 341.31 | 336.97 | 35.21 | 63.23 | 65.94 | 38.23 | 59.93 | 63.32 | 44.13 | 89.06 | 123.47 | 46.88 | 78.46 | 119.55 | 180.72 | 232.15 | 214.3 | 189.48 | 220.73 | 245.53 | 223.07 | 242 | 208.31 | 164.94 | 120.36 | 100.52 | 206.53 | 198.66 | 260.74 | 261.61 | 176.55 | 207.83 | 228.97 | 118.76 | 190.85 | 192.22 | 128.95 | 176.68 | 38.47 | 50.62 | 65.02 | 70.52 | 80.44 | 90.45 | 107.49 | 131.69 | 100.29 | 18.8 | 32.36 | 121.57 | 164.23 | 55.21 | 74.28 | 180.81 | 146.16 | 70.58 | 57.05 | 18.43 | 46.06 | 28.63 | 30.4 | 171.9 | 137.44 | 31.49 | 304.2 | 179.08 | 12.27 | 32.32 | 48.03 | 14.36 | 19.32 | 19.67 | 32.38 | 38.08 | 131.14 | 142.69 | 153.92 | 164.99 | 205.42 | 110.83 | 108.68 | 94.57 | 122.78 | 122.52 | 157.27 | 174.83 | 182.6 | 204.75 | 252.47 | 193.33 | 251.47 | 251.12 | 300.25 | 387.38 | 268.31 | 267.33 | 254.08 | 249.74 | 71 | 185.3 | 101.31 | 199.34 | 165.79 | 238.28 | 240.78 | 297.6 | 238.37 | 116.35 | 100 | 266.1 | 238.16 | 870.97 | 887.09 | 804.15 | 189.99 | 373.27 | 356.38 | 9.02 | 21.12 | 40.19 | 42.41 | 7.8 | 25.82 | 49.77 | 51.32 | 6.5 | 16.4 | 22.91 | 40.3 | 100.15 | 56.44 | 34.72 | 25.99 | 41.88 | 44.73 | 130.99 | 135.59 | 139.26 | 132.17 | 127.86 | 154.71 | 112.33 | 118.88 | 169.23 | 170.11 | 185.56 | 25.97 | 27.54 | 39.46 | 44.05 | 68.72 | 71.66 | 183.45 | 180.05 | 35.16 | 35.16 | 22.58 | 21.06 | 74.01 | 80.74 | 60.26 | 67.73 | 255.69 | 93.02 | 181.94 | 57 | 35.36 | 34.58 | 23.27 | 20.99 | 257.84 | 91.8 | 190.21 | 63.81 | 74.35 | 80.17 | 59.88 | 67.9 | 63.16 | 74.14 | 67.59 | 95.97 | 64.05 | 77.2 | 34.99 | 58.75 | 290.83 | 348.15 | 153.95 | 248.06 | 148.7 | 221.55 | 117.81 | 110.6 | 150.43 | 145.22 | 143.44 | 0 | 136.16 | 105.32 | 76.73 | 139.73
0.86 | 202.09 | 226.85 | 184.35 | 196.08 | 166.41 | 201.39 | 453.39 | 465.84 | 415.83 | 374.55 | 342.25 | 342.27 | 35.83 | 62.64 | 65.61 | 37.09 | 58.98 | 63.86 | 44.97 | 90.46 | 124.52 | 47.79 | 79.68 | 120.68 | 179.38 | 231 | 213.79 | 189.24 | 221.54 | 247.16 | 224.79 | 243.31 | 213.09 | 166.04 | 120.87 | 100.02 | 207.05 | 200.55 | 264.93 | 263.55 | 178.68 | 206.34 | 230.81 | 121.85 | 196.12 | 195.66 | 133.86 | 177.66 | 38.12 | 50.36 | 64.58 | 70.02 | 79.95 | 90.15 | 109.4 | 134.24 | 102.5 | 19.17 | 31.92 | 122.32 | 162.98 | 54.98 | 74.34 | 182.32 | 149.47 | 70.63 | 60.27 | 17.17 | 24.03 | 27.57 | 30.4 | 170.24 | 138.29 | 30.35 | 303.66 | 180.59 | 12.18 | 32.43 | 48.28 | 14.36 | 19.24 | 19.53 | 32.97 | 38.29 | 132.79 | 143.75 | 154.93 | 166.17 | 205.81 | 111.23 | 109.19 | 94.57 | 122.23 | 122.82 | 156.08 | 173.84 | 180.69 | 203.05 | 251.48 | 191.82 | 253.9 | 253.29 | 299.65 | 385.86 | 268.12 | 266.59 | 253.4 | 249.91 | 70.76 | 190.27 | 103.12 | 198.03 | 162.5 | 238.06 | 239.88 | 295.6 | 237.86 | 116.05 | 99.75 | 267.66 | 235.66 | 889.4 | 880.18 | 801.84 | 197.12 | 373.27 | 354.84 | 9.13 | 21.12 | 40.37 | 42.57 | 7.98 | 26.37 | 49.77 | 51.48 | 6.59 | 16.69 | 23.21 | 40.97 | 101.06 | 57.46 | 35 | 26.14 | 41.9 | 44.56 | 131.09 | 135.75 | 138.98 | 132.2 | 127.93 | 155.06 | 114.37 | 120.14 | 169.58 | 171.5 | 186.72 | 25.75 | 27.09 | 39.31 | 43.95 | 68.65 | 71.55 | 184.65 | 180.85 | 35.1 | 35.08 | 22.97 | 21.22 | 74.17 | 81.04 | 60.75 | 67.9 | 257.4 | 93.35 | 183.74 | 57.75 | 35.07 | 34.57 | 23.54 | 21.08 | 260.17 | 91.05 | 191.49 | 64.72 | 74.5 | 80.79 | 60.75 | 67.3 | 63.32 | 75.27 | 69.14 | 97.11 | 64.62 | 78.31 | 35.95 | 58.72 | 287.97 | 328.55 | 160.72 | 254.52 | 150.53 | 227.19 | 119.46 | 110.88 | 149.04 | 143.63 | 143.46 | 0 | 137.66 | 104.67 | 75.69 | 141.54
0.88 | 200.1 | 226.99 | 183.33 | 194.87 | 165.46 | 200.71 | 451.35 | 467.86 | 417.04 | 378.38 | 340.43 | 347.49 | 36.46 | 62.06 | 64.94 | 37.43 | 58.03 | 64.22 | 45.81 | 91.86 | 125.58 | 48.48 | 80.7 | 121.72 | 178.91 | 229.85 | 213.66 | 189 | 222.15 | 248.79 | 226.51 | 244.17 | 218 | 167.79 | 121.39 | 111.19 | 207.58 | 202.44 | 266.36 | 265.48 | 180.88 | 204.94 | 232.3 | 125.55 | 204.01 | 201.17 | 135.93 | 178.64 | 37.85 | 50.1 | 63.78 | 69.36 | 79.46 | 89.55 | 111.3 | 136.64 | 106.87 | 19.57 | 31.51 | 122.83 | 160.65 | 54.76 | 73.71 | 183.84 | 153.03 | 70.68 | 60.64 | 17.68 | 0 | 26.72 | 30.41 | 169.08 | 139.14 | 30.35 | 303.11 | 182.11 | 12.09 | 32.18 | 48.54 | 14.36 | 19.17 | 19.41 | 33.41 | 38.45 | 134.51 | 144.95 | 156.11 | 167.05 | 206.2 | 110.34 | 108.96 | 94.57 | 121.64 | 123.12 | 154.89 | 172.85 | 178.78 | 201.36 | 250.49 | 190.09 | 256.33 | 255.72 | 299.05 | 382.95 | 267.58 | 265.84 | 252.73 | 250.08 | 70.59 | 194.42 | 107.24 | 196.49 | 159.21 | 235.99 | 238.97 | 293.6 | 237.24 | 115.76 | 99.49 | 269.22 | 233.17 | 884.79 | 880.18 | 804.91 | 198.16 | 373.27 | 354.84 | 9.25 | 21.12 | 40.53 | 42.68 | 8.12 | 26.91 | 49.77 | 51.64 | 6.7 | 16.98 | 23.51 | 41.64 | 101.97 | 58.47 | 35.27 | 26.29 | 41.9 | 44.34 | 131 | 135.94 | 138.7 | 132.14 | 128 | 155.12 | 116.36 | 121.4 | 169.72 | 172.9 | 187.65 | 25.52 | 26.82 | 39.16 | 43.85 | 68.58 | 71.44 | 185.75 | 181.82 | 35.03 | 35.01 | 23.36 | 21.39 | 74.25 | 81.2 | 61.22 | 68.07 | 259.12 | 93.68 | 185.53 | 58.51 | 34.78 | 34.57 | 23.8 | 21.16 | 262.51 | 90.29 | 192.76 | 65.64 | 74.57 | 81.3 | 61.71 | 67.89 | 63.49 | 76.4 | 70.7 | 98.26 | 65.2 | 79.43 | 36.92 | 58.69 | 285.12 | 308.94 | 167.48 | 260.97 | 152.37 | 232.82 | 121.11 | 111.16 | 148.75 | 142.03 | 142.75 | 0 | 136.64 | 97.34 | 76.38 | 143.48
0.9 | 197.91 | 229.84 | 182.24 | 193.66 | 164.2 | 200.03 | 449.52 | 469.88 | 418.31 | 382.57 | 338.61 | 351.71 | 35.53 | 61.47 | 64.42 | 37.78 | 57.56 | 64.57 | 46.67 | 92.7 | 126.63 | 49.17 | 81.52 | 122.7 | 179.32 | 228.94 | 213.91 | 188.76 | 222.56 | 250.65 | 227.2 | 244.56 | 221.39 | 169.27 | 121.67 | 120.22 | 207.89 | 204.33 | 267.79 | 267.42 | 183.1 | 203.66 | 233.79 | 129.25 | 205.77 | 206.06 | 138.9 | 180.52 | 37.58 | 49.85 | 62.99 | 68.7 | 78.97 | 88.66 | 113.21 | 139.02 | 108.44 | 20 | 31.27 | 123.11 | 159.25 | 54.53 | 72.98 | 186.87 | 158.59 | 70.73 | 61.01 | 18.19 | 0 | 26.07 | 30.41 | 167.91 | 139.92 | 30.35 | 302.57 | 183.06 | 12 | 31.93 | 48.89 | 14.36 | 19.09 | 19.32 | 33.7 | 38.58 | 136.28 | 146.28 | 157 | 167.94 | 205.98 | 109.44 | 108.01 | 94.57 | 121.04 | 123.29 | 153.56 | 171.37 | 177.72 | 199.66 | 249.51 | 188.37 | 257.85 | 258.15 | 298.75 | 378.63 | 266.67 | 265.43 | 252.03 | 250.24 | 70.42 | 198.57 | 113.67 | 194.74 | 157.75 | 233.92 | 238.06 | 291.6 | 236.52 | 115.46 | 99.24 | 270.78 | 230.67 | 880.18 | 875.58 | 801.84 | 198.16 | 373.27 | 356.38 | 9.37 | 21.19 | 40.66 | 42.79 | 8.22 | 27.46 | 49.77 | 51.81 | 6.8 | 17.28 | 23.82 | 42.27 | 102.76 | 59.49 | 35.54 | 26.46 | 41.9 | 44.13 | 130.9 | 136.13 | 138.42 | 132.09 | 128.14 | 155.17 | 117.71 | 123.08 | 169.87 | 173.99 | 188.58 | 25.3 | 26.73 | 39 | 43.75 | 68.52 | 71.33 | 186.75 | 182.96 | 34.97 | 34.93 | 23.75 | 21.55 | 74.32 | 81.36 | 61.69 | 68.24 | 260.84 | 86 | 194.39 | 59.26 | 35 | 34.56 | 24.06 | 21.24 | 264.84 | 84.94 | 200.63 | 66.56 | 74.64 | 80.16 | 62.67 | 68.47 | 63.65 | 75.46 | 77.91 | 96.26 | 71.31 | 80.55 | 37.89 | 58.66 | 286.16 | 319.5 | 154.92 | 295.7 | 154.21 | 230.67 | 122.76 | 111.44 | 148.46 | 140.43 | 142.03 | 0 | 135.62 | 94.44 | 77.07 | 145.42
0.92 | 196.36 | 230.57 | 181.18 | 192.49 | 162.65 | 199.39 | 447.69 | 471.66 | 419.64 | 387.11 | 336.59 | 355.92 | 34.82 | 61.15 | 64.05 | 38.12 | 57.55 | 64.93 | 47.53 | 93.54 | 127.54 | 49.86 | 82.34 | 123.66 | 179.72 | 228.04 | 214.15 | 184.11 | 222.97 | 252.5 | 227.89 | 244.95 | 224.85 | 170.48 | 121.96 | 134.36 | 208 | 206.4 | 267.84 | 269.23 | 184.97 | 202.36 | 235.28 | 131.89 | 207.54 | 209.39 | 142.33 | 182.39 | 37.31 | 49.6 | 62.2 | 68.11 | 78.38 | 87.96 | 119.74 | 142.01 | 110 | 20.41 | 31.2 | 123.4 | 157.72 | 54.36 | 72.15 | 188.64 | 160.85 | 70.78 | 61.37 | 19.06 | 0 | 25.42 | 30.41 | 166.92 | 140.62 | 30.35 | 301.43 | 184.01 | 11.86 | 31.6 | 49.25 | 14.36 | 19.01 | 19.22 | 33.74 | 38.71 | 137.61 | 147.05 | 157.58 | 168.53 | 205.13 | 107.66 | 107.06 | 94.57 | 120.32 | 123.46 | 152.08 | 169.88 | 176.66 | 197.77 | 248.52 | 186.64 | 259.37 | 260.02 | 298.76 | 374.3 | 265.8 | 265.34 | 251.31 | 250.41 | 70.25 | 202.72 | 120.09 | 192.99 | 156.29 | 231.85 | 237.09 | 288 | 235.8 | 114.83 | 98.88 | 272.34 | 228.02 | 880.18 | 875.58 | 806.45 | 193.19 | 375.58 | 359.45 | 9.5 | 21.27 | 40.8 | 42.9 | 8.33 | 28.76 | 49.53 | 51.97 | 6.91 | 17.57 | 24.15 | 42.85 | 103.44 | 61.78 | 35.81 | 26.62 | 41.91 | 43.91 | 131.17 | 136.22 | 138.14 | 132.03 | 128.36 | 155.6 | 120.01 | 124.59 | 170.03 | 175.08 | 189.4 | 25.07 | 26.64 | 38.85 | 43.65 | 68.45 | 71.2 | 187.74 | 184.11 | 34.91 | 34.9 | 23.98 | 21.71 | 74.4 | 81.52 | 62.39 | 69.46 | 262.55 | 87.58 | 195.66 | 60.56 | 34.75 | 34.41 | 24.36 | 21.52 | 265.43 | 86.94 | 202.09 | 67.31 | 74.72 | 81.27 | 63.58 | 69.21 | 63.81 | 75.28 | 78.25 | 97.55 | 71.91 | 81.09 | 38.43 | 58.62 | 276.55 | 295.99 | 170.89 | 294.17 | 156.05 | 233.87 | 124.72 | 111.73 | 148.17 | 139.58 | 141.95 | 0 | 134.45 | 89.39 | 77.76 | 147.21
0.94 | 194.56 | 231.3 | 180.15 | 191.32 | 161.53 | 198.78 | 446.39 | 473.19 | 420.96 | 392.92 | 335.19 | 364.02 | 34.1 | 61.08 | 63.85 | 38.46 | 57.54 | 65.56 | 48.39 | 94.38 | 128.45 | 50.51 | 82.87 | 124.61 | 178.11 | 227.13 | 215.63 | 182.07 | 221.96 | 254.36 | 228.58 | 244.14 | 228.38 | 171.69 | 129.46 | 141.39 | 208.1 | 208.65 | 266.51 | 270.9 | 186.51 | 203.56 | 237.06 | 134.54 | 209.3 | 212.18 | 145.32 | 184.27 | 37.05 | 49.34 | 61.41 | 67.52 | 77.67 | 87.25 | 121.5 | 145.59 | 110.89 | 20.53 | 31.13 | 123.68 | 156.05 | 54.2 | 71.23 | 190.4 | 165.08 | 70.53 | 61.74 | 19.43 | 0 | 24.95 | 30.41 | 166.1 | 141.54 | 30.35 | 300.3 | 184.96 | 11.66 | 31.27 | 49.6 | 14.36 | 18.92 | 19.13 | 33.52 | 38.84 | 138.5 | 147.82 | 158.17 | 169.12 | 204.29 | 106.98 | 106.76 | 94.27 | 119.47 | 123.63 | 150.59 | 168.4 | 175.6 | 195.7 | 245.55 | 185.44 | 260.89 | 261.32 | 298.76 | 369.98 | 264.96 | 265.26 | 250.58 | 250.57 | 70.07 | 206.87 | 127.02 | 190.79 | 154.82 | 227.91 | 236.13 | 284.4 | 235.08 | 113.87 | 98.42 | 273.9 | 225.21 | 880.18 | 872.51 | 797.24 | 199.09 | 377.88 | 359.45 | 9.62 | 21.34 | 40.94 | 42.98 | 8.43 | 29.09 | 49.29 | 52.17 | 7.01 | 17.87 | 24.52 | 43.44 | 104.23 | 64.07 | 36.03 | 26.81 | 41.93 | 43.65 | 131.44 | 136.22 | 137.85 | 132 | 128.58 | 156.02 | 121.24 | 125.93 | 170.22 | 176.02 | 190.1 | 24.85 | 26.51 | 38.78 | 43.38 | 68.38 | 71.04 | 188.74 | 185.25 | 34.84 | 34.87 | 24.2 | 21.88 | 74.47 | 81.68 | 63.08 | 70.69 | 263.48 | 89.16 | 196.93 | 61.85 | 34.5 | 34.26 | 24.66 | 21.79 | 266.02 | 88.94 | 203.55 | 68.07 | 74.79 | 82.38 | 64.49 | 69.94 | 63.98 | 75.11 | 78.59 | 98.85 | 72.52 | 81.63 | 38.97 | 58.59 | 266.93 | 272.47 | 186.87 | 292.64 | 157.89 | 237.08 | 126.67 | 112.01 | 147.88 | 138.73 | 141.86 | 0 | 133.28 | 84.34 | 78.45 | 149
0.96 | 193.06 | 231.64 | 179.11 | 190.49 | 160.41 | 198.18 | 445.09 | 474.72 | 421.91 | 396.31 | 334.4 | 368.61 | 33.82 | 61.01 | 63.81 | 38.79 | 57.69 | 66.19 | 48.92 | 94.96 | 129.36 | 51.14 | 83.11 | 125.52 | 176.5 | 226.29 | 217.12 | 180.02 | 220.96 | 256.24 | 228.58 | 242.13 | 232.37 | 173.2 | 132.46 | 143.86 | 208.21 | 210.9 | 265.18 | 272.58 | 188.06 | 207.23 | 238.85 | 137.18 | 212.6 | 217.49 | 146.73 | 187.91 | 36.81 | 49.08 | 59.72 | 66.93 | 76.97 | 86.48 | 123.26 | 148.43 | 111.79 | 20.36 | 31.06 | 123.96 | 154.39 | 54.03 | 71.26 | 192.17 | 166.97 | 70.28 | 62.11 | 19.49 | 0 | 24.48 | 30.42 | 165.29 | 142.67 | 30.35 | 298.15 | 186.31 | 11.5 | 31.08 | 49.85 | 14.36 | 18.83 | 19.13 | 33.04 | 38.97 | 139.38 | 148.95 | 158.11 | 168.1 | 203.44 | 106.3 | 106.46 | 93.98 | 118.62 | 123.92 | 149.11 | 166.92 | 173.96 | 193.62 | 242.58 | 184.23 | 261.91 | 262.63 | 298.77 | 365.44 | 264.11 | 265.17 | 249.86 | 250.74 | 69.9 | 211.41 | 133.95 | 188.16 | 153.36 | 222.1 | 235.16 | 280.8 | 234.36 | 112.91 | 97.96 | 274.41 | 222.4 | 880.18 | 866.36 | 799.54 | 196.14 | 380.18 | 359.45 | 9.74 | 21.41 | 41.07 | 43.06 | 8.53 | 29.42 | 49.04 | 52.36 | 7.12 | 18.23 | 24.88 | 44.02 | 105.14 | 65.26 | 36.19 | 27.03 | 41.95 | 43.4 | 131.44 | 136.22 | 137.57 | 131.99 | 128.8 | 156.21 | 122.48 | 127.44 | 170.41 | 176.81 | 190.8 | 24.89 | 26.38 | 38.7 | 43.11 | 68.31 | 70.87 | 190.3 | 186.25 | 34.78 | 34.84 | 24.43 | 22.04 | 74.7 | 82.3 | 63.92 | 71.79 | 263.62 | 90.73 | 198.21 | 63.15 | 34.24 | 34.1 | 24.97 | 22.07 | 266.6 | 90.95 | 205.01 | 68.82 | 75.07 | 83.38 | 65.32 | 72.79 | 64.14 | 74.93 | 78.93 | 100.14 | 73.12 | 82.17 | 39.51 | 58.56 | 257.32 | 248.96 | 202.84 | 291.1 | 159.72 | 240.28 | 128.63 | 112.29 | 147.94 | 138.99 | 141.78 | 0 | 109.81 | 64.13 | 78.64 | 150.42
0.98 | 192.11 | 231.99 | 178.07 | 190 | 158.41 | 197.57 | 443.41 | 476.23 | 422.87 | 399.64 | 333.61 | 370.28 | 33.54 | 60.06 | 63.77 | 39.13 | 57.98 | 66.82 | 49.44 | 95.29 | 130.23 | 51.77 | 83.34 | 126.43 | 175.45 | 225.52 | 218.6 | 178.12 | 220.08 | 258.12 | 227.89 | 240.55 | 236.82 | 174.7 | 135.45 | 146.33 | 208.6 | 213.15 | 263.85 | 274.25 | 189.6 | 209.94 | 240.63 | 139.54 | 217.43 | 220.24 | 148.14 | 191.86 | 36.56 | 48.82 | 58.93 | 66.17 | 76.04 | 85.65 | 126.07 | 150.54 | 112.68 | 20.56 | 30.9 | 124.24 | 152.31 | 53.86 | 71.29 | 193.94 | 172.23 | 70.03 | 62.37 | 19.24 | 0 | 24.01 | 30.42 | 164.54 | 143.8 | 30.35 | 294.99 | 187.67 | 11.33 | 31.02 | 50.1 | 14.36 | 18.74 | 19.12 | 32.23 | 39.09 | 140.27 | 149.6 | 157.4 | 167.09 | 202.02 | 105.62 | 106.17 | 93.68 | 117.77 | 124.31 | 148.62 | 165.43 | 171.74 | 192.56 | 240.36 | 183.48 | 262.92 | 263.93 | 300.29 | 362.85 | 263.27 | 264.88 | 248.92 | 250.25 | 69.73 | 216.35 | 136.64 | 187.41 | 151.97 | 220.89 | 234.19 | 278.8 | 233.64 | 112.59 | 97.5 | 273.87 | 219.59 | 880.18 | 854.84 | 797.24 | 198.16 | 382.49 | 359.45 | 9.83 | 21.45 | 41.21 | 43.14 | 8.63 | 29.75 | 48.8 | 52.56 | 7.22 | 18.59 | 25.24 | 44.61 | 106.05 | 66.44 | 36.35 | 27.26 | 42 | 43.14 | 131.45 | 136.37 | 137.28 | 131.98 | 128.67 | 156.4 | 124.45 | 128.96 | 170.54 | 177.53 | 191.5 | 24.94 | 26.25 | 38.62 | 42.87 | 68.24 | 70.71 | 192.43 | 187.24 | 34.59 | 34.81 | 24.65 | 22.21 | 75.09 | 83.37 | 64.9 | 72.77 | 263.76 | 92.31 | 199.48 | 64.44 | 33.99 | 33.95 | 25.27 | 22.34 | 267.19 | 92.95 | 206.47 | 69.58 | 75.54 | 84.27 | 66.07 | 74 | 64.31 | 74.76 | 79.27 | 101.44 | 73.73 | 82.71 | 40.05 | 58.53 | 247.7 | 225.44 | 218.82 | 289.57 | 161.56 | 243.49 | 130.58 | 112.58 | 148.35 | 140.34 | 141.69 | 0 | 107.56 | 58.48 | 78.34 | 151.45
1 | 190.89 | 232.34 | 177 | 189.51 | 157.23 | 196.65 | 442.11 | 477.7 | 423.82 | 402.9 | 331.35 | 371.95 | 33.27 | 59.1 | 63.73 | 39.35 | 58.28 | 67.54 | 49.97 | 95.61 | 131.05 | 52.4 | 83.58 | 127.34 | 174.95 | 224.75 | 219.79 | 176.34 | 219.21 | 260.02 | 227.2 | 239.42 | 239.85 | 177.37 | 138.77 | 146.94 | 209 | 214.75 | 265.09 | 277.07 | 191.99 | 211.69 | 242.6 | 141.91 | 221.44 | 227.13 | 150.92 | 194.37 | 36.32 | 48.55 | 58.14 | 65.41 | 75.12 | 84.82 | 129.93 | 152.95 | 119.3 | 21.01 | 30.64 | 124.52 | 149.68 | 54.06 | 71.54 | 194.95 | 175.25 | 69.78 | 62.63 | 18.42 | 0 | 23.81 | 30.42 | 163.87 | 144.51 | 30.35 | 292.62 | 189.02 | 11.15 | 30.97 | 50.35 | 14.26 | 18.65 | 19.12 | 31.5 | 39.21 | 140.24 | 149.76 | 156.69 | 166.07 | 200.59 | 105.08 | 105.87 | 93.38 | 117.47 | 124.71 | 148.09 | 163.94 | 169.51 | 191.5 | 238.13 | 183.18 | 263.94 | 264.37 | 301.82 | 360.26 | 262.14 | 264.39 | 247.75 | 249.75 | 69.61 | 221.3 | 139.33 | 186.66 | 150.66 | 219.68 | 233.23 | 276.8 | 232.92 | 112.26 | 97.04 | 273.32 | 216.78 | 880.18 | 843.32 | 801.84 | 198.16 | 382.49 | 359.45 | 9.9 | 21.45 | 41.28 | 43.22 | 8.74 | 29.94 | 48.56 | 52.75 | 7.31 | 18.94 | 25.61 | 45.22 | 105.69 | 67.63 | 36.47 | 27.49 | 42.07 | 42.92 | 131.46 | 136.52 | 137.07 | 131.89 | 128.54 | 156.59 | 126.06 | 129.89 | 170.67 | 178.18 | 192.19 | 24.98 | 26.06 | 38.55 | 42.67 | 68.14 | 70.55 | 194.03 | 188.24 | 34.4 | 34.78 | 24.88 | 22.37 | 75.47 | 84.45 | 68 | 73.75 | 263.9 | 93.89 | 213.94 | 65.74 | 33.74 | 33.8 | 25.57 | 22.62 | 267.78 | 99.55 | 207.93 | 70.33 | 76.01 | 85.15 | 68.66 | 73.75 | 64.47 | 74.58 | 79.61 | 104.49 | 74.33 | 83.25 | 40.59 | 58.5 | 248.81 | 269.08 | 204.4 | 339.88 | 163.4 | 258.83 | 132.54 | 112.86 | 148.77 | 141.7 | 141.61 | 0 | 89.02 | 62.77 | 78.04 | 152.49
1.02 | 189.39 | 232.68 | 175.91 | 189.08 | 156.05 | 195.73 | 441.2 | 479.17 | 425.78 | 406.83 | 329.84 | 376.9 | 32.99 | 56.48 | 63.51 | 39.45 | 58.57 | 68.33 | 50.29 | 95.94 | 131.88 | 52.93 | 83.53 | 128.34 | 174.27 | 223.98 | 220.99 | 174.58 | 218.06 | 261.35 | 226.51 | 237.96 | 242.88 | 179.32 | 142.43 | 147.55 | 209.39 | 216.35 | 266.32 | 279.88 | 194.37 | 213.99 | 244.76 | 144.27 | 224.61 | 228.5 | 153.54 | 197.74 | 36.08 | 48.29 | 56.89 | 64.65 | 73.72 | 84.17 | 133.4 | 155.68 | 136.56 | 21.36 | 30.37 | 124.8 | 148.54 | 54.26 | 71.79 | 195.96 | 180.3 | 69.52 | 62.89 | 18.73 | 0 | 23.6 | 30.42 | 163.2 | 145.21 | 30.35 | 290.24 | 190.33 | 10.95 | 30.91 | 50.52 | 14.17 | 18.57 | 19.12 | 30.91 | 39.32 | 139.29 | 149.92 | 155.64 | 165.2 | 198.7 | 104.68 | 105.19 | 93.09 | 117.18 | 125.1 | 147.53 | 162.46 | 167.81 | 190.44 | 235.66 | 182.88 | 264.55 | 264.81 | 303.34 | 357.67 | 261.01 | 263.9 | 246.58 | 249.26 | 69.48 | 226.24 | 142.02 | 185.91 | 149.34 | 218.47 | 232.26 | 274.8 | 232.2 | 111.94 | 96.58 | 272.78 | 213.98 | 866.36 | 843.32 | 797.24 | 196.41 | 382.49 | 361.76 | 9.97 | 21.45 | 41.36 | 43.54 | 8.84 | 30.12 | 48.41 | 52.95 | 7.4 | 19.3 | 25.94 | 45.82 | 105.33 | 69.1 | 36.55 | 27.68 | 42.09 | 42.7 | 131.47 | 136.67 | 136.86 | 131.71 | 128.41 | 156.78 | 127.31 | 130.82 | 170.67 | 178.83 | 192.74 | 25.03 | 25.79 | 38.48 | 42.48 | 68 | 70.39 | 195.63 | 189.24 | 34.2 | 34.74 | 25.11 | 22.51 | 75.86 | 85.15 | 68.66 | 74.71 | 264.04 | 101.55 | 214.74 | 66.68 | 33.56 | 33.85 | 25.78 | 22.81 | 267.19 | 102.71 | 210.62 | 71.25 | 77.22 | 85.47 | 69.32 | 74.81 | 64.72 | 74.4 | 80.01 | 104.7 | 73.95 | 83.7 | 40.7 | 58.61 | 238.42 | 253.22 | 222.52 | 345.09 | 165.05 | 260.86 | 134.57 | 113.99 | 149.16 | 143.58 | 142.06 | 0 | 82.76 | 52.87 | 79.43 | 152.56
1.04 | 188.16 | 231.89 | 175.09 | 188.66 | 154.79 | 194.49 | 440.28 | 480.64 | 427.23 | 410.61 | 329.09 | 380.28 | 32.7 | 56.23 | 63.28 | 39.56 | 58.74 | 69.12 | 50.4 | 96.12 | 132.7 | 53.38 | 83.48 | 129.33 | 173.41 | 222.65 | 222.18 | 172.72 | 216.92 | 262.14 | 225.49 | 236.19 | 246.79 | 179.96 | 146.35 | 148.16 | 209.77 | 217.95 | 267.56 | 282.7 | 196.76 | 216.85 | 246.93 | 146.81 | 227.79 | 232.82 | 154.63 | 202.96 | 35.82 | 48.06 | 56.41 | 63.82 | 72.07 | 83.17 | 135.95 | 158.41 | 138.55 | 21.24 | 30.11 | 125.08 | 147.4 | 54.47 | 71.89 | 196.76 | 182.52 | 69.27 | 63.14 | 19.04 | 0 | 23.4 | 30.42 | 162.55 | 145.92 | 30.35 | 288.35 | 191.6 | 10.74 | 30.91 | 50.69 | 14.07 | 18.5 | 19.06 | 30.23 | 39.44 | 138.34 | 150.08 | 154.58 | 164.49 | 196.33 | 104.29 | 104.51 | 92.79 | 116.88 | 125.5 | 146.98 | 160.09 | 166.62 | 189.17 | 233.12 | 182.59 | 265.16 | 265.25 | 304.86 | 355.29 | 259.8 | 263.41 | 245.46 | 248.38 | 69.36 | 229.38 | 144.71 | 184.65 | 148.03 | 217.26 | 231.61 | 272.8 | 231.24 | 111.62 | 96.12 | 272.24 | 211.16 | 875.58 | 829.49 | 783.41 | 196.14 | 382.49 | 364.06 | 10.04 | 21.45 | 41.43 | 43.87 | 8.94 | 30.31 | 48.34 | 53.39 | 7.5 | 19.6 | 26.25 | 46.32 | 104.97 | 70.57 | 36.63 | 27.87 | 42.05 | 42.37 | 131.48 | 136.75 | 136.57 | 131.54 | 128.3 | 157 | 128.51 | 132.02 | 170.53 | 179.48 | 193.14 | 25.07 | 25.52 | 38.4 | 42.28 | 67.87 | 70.23 | 196.43 | 190.04 | 34.01 | 34.71 | 25.33 | 22.66 | 76.7 | 85.84 | 69.32 | 75.67 | 264.17 | 109.21 | 215.54 | 67.62 | 33.39 | 33.9 | 26 | 23 | 266.6 | 105.87 | 213.3 | 72.17 | 78.43 | 85.79 | 69.98 | 75.86 | 64.97 | 74.23 | 80.41 | 104.92 | 73.58 | 84.15 | 40.82 | 58.72 | 228.03 | 237.36 | 240.64 | 350.3 | 166.7 | 262.88 | 136.59 | 115.12 | 149.54 | 145.47 | 142.51 | 0 | 76.5 | 42.98 | 80.82 | 152.62
1.06 | 187.11 | 231.1 | 174.54 | 188.23 | 153.57 | 192.94 | 438.27 | 482.31 | 428.17 | 414.25 | 328.34 | 382.07 | 32.41 | 55.98 | 63.06 | 39.66 | 58.78 | 69.91 | 50.52 | 96.29 | 133.44 | 53.83 | 83.43 | 130.33 | 172.55 | 221.32 | 223.15 | 170.78 | 215.77 | 262.93 | 224.46 | 234.42 | 251.57 | 180.02 | 150.54 | 151.04 | 210.13 | 219.2 | 270.64 | 284.48 | 199.11 | 219.71 | 249.09 | 149.35 | 232.99 | 235.88 | 155.73 | 204.24 | 35.55 | 47.87 | 55.93 | 62.99 | 70.18 | 81.82 | 137.59 | 160.61 | 139.38 | 20.69 | 30.01 | 125.36 | 146.26 | 54.67 | 71.84 | 197.37 | 185.35 | 69.02 | 63.4 | 19.35 | 0 | 23.2 | 30.43 | 161.92 | 146.73 | 30.35 | 285.82 | 192.87 | 10.54 | 30.91 | 50.86 | 14.03 | 18.43 | 18.99 | 29.45 | 39.56 | 137.16 | 150 | 153.88 | 163.78 | 194.67 | 103.89 | 103.83 | 92.67 | 116.58 | 126.1 | 146.42 | 157.72 | 165.43 | 187.68 | 230.53 | 182.29 | 265.28 | 265.73 | 300.32 | 353.13 | 258.49 | 262.87 | 244.38 | 247.49 | 69.24 | 232.52 | 146.46 | 182.9 | 146.71 | 216.05 | 230.97 | 270.4 | 230.28 | 111.29 | 95.32 | 271.7 | 208.36 | 877.88 | 820.28 | 783.41 | 196.14 | 382.49 | 365.59 | 10.11 | 21.45 | 41.51 | 43.87 | 9.05 | 30.62 | 48.27 | 53.82 | 7.59 | 19.84 | 26.56 | 46.82 | 104.61 | 72.04 | 36.74 | 28.07 | 42.01 | 42.04 | 131.46 | 136.75 | 136.22 | 131.45 | 128.2 | 157.21 | 129.66 | 133.5 | 170.44 | 180.1 | 193.54 | 25.01 | 25.34 | 38.21 | 42.09 | 67.73 | 70.06 | 197.22 | 190.84 | 33.82 | 34.68 | 25.56 | 22.8 | 78.01 | 86.2 | 69.96 | 76.58 | 264.31 | 116.86 | 216.35 | 68.57 | 33.21 | 33.95 | 26.21 | 23.18 | 266.02 | 109.02 | 215.99 | 73.09 | 78.33 | 86.09 | 70.68 | 76.63 | 65.22 | 74.05 | 80.82 | 105.13 | 73.2 | 84.61 | 40.93 | 58.84 | 217.64 | 221.51 | 258.76 | 355.5 | 168.35 | 264.91 | 138.62 | 116.26 | 149.93 | 147.28 | 143.03 | 0 | 55.39 | 40.89 | 82.19 | 152.69
1.08 | 186.23 | 230.31 | 172.66 | 187.77 | 152.38 | 192.1 | 436.8 | 483.97 | 429.11 | 416.45 | 327.01 | 383.86 | 32.12 | 55.73 | 62.86 | 38.26 | 58.82 | 70.6 | 50.63 | 96.47 | 134.17 | 54.26 | 83.93 | 131 | 171.69 | 219.99 | 223.89 | 169.51 | 213.96 | 262.38 | 223.44 | 232.08 | 254.86 | 180.09 | 155.83 | 156.2 | 210.49 | 220.1 | 275.56 | 286.25 | 201.45 | 222.84 | 251.59 | 151.89 | 238.19 | 237.68 | 161.49 | 204.09 | 35.29 | 47.68 | 54.88 | 62.08 | 68.89 | 80.47 | 139.24 | 162.28 | 140.21 | 20.16 | 29.91 | 125.65 | 144.6 | 54.78 | 71.71 | 197.98 | 187.41 | 68.77 | 63.66 | 17.88 | 0 | 23 | 30.43 | 161.29 | 147.54 | 30.08 | 284.08 | 193.82 | 10.54 | 30.91 | 51.16 | 14 | 18.36 | 18.93 | 29.16 | 39.6 | 135.97 | 149.68 | 153.18 | 162 | 193.01 | 103.49 | 102.78 | 92.55 | 115.99 | 126.69 | 145.72 | 155.79 | 164.5 | 186.2 | 228.7 | 182.31 | 264.91 | 266.24 | 295.78 | 350.98 | 257.18 | 262.3 | 243.29 | 246.84 | 69.12 | 235.66 | 147.27 | 181.14 | 145.39 | 214.84 | 230.32 | 267.6 | 229.32 | 110.79 | 94.53 | 271.15 | 205.54 | 868.66 | 811.06 | 792.63 | 198.16 | 382.49 | 368.66 | 10.19 | 21.45 | 41.58 | 43.87 | 9.15 | 31.05 | 48.2 | 54.26 | 7.71 | 20.08 | 26.87 | 47.32 | 104.25 | 73.51 | 36.87 | 28.26 | 42.01 | 41.88 | 131.44 | 136.75 | 136.01 | 131.45 | 128.12 | 157.43 | 130.82 | 134.71 | 170.39 | 180.67 | 193.83 | 24.94 | 25.16 | 38.01 | 41.89 | 67.59 | 69.9 | 198.02 | 191.63 | 33.63 | 34.65 | 25.78 | 22.95 | 79.07 | 86.22 | 70.58 | 77.45 | 264.45 | 124.52 | 217.15 | 69.51 | 33.04 | 34 | 26.43 | 23.37 | 265.43 | 112.18 | 218.67 | 74.01 | 79.48 | 86.38 | 71.41 | 77.1 | 65.47 | 73.88 | 81.22 | 105.35 | 72.83 | 85.06 | 41.04 | 58.95 | 207.25 | 205.65 | 276.88 | 360.71 | 170 | 266.93 | 140.64 | 117.39 | 150.31 | 149.01 | 143.62 | 0 | 53.45 | 37.08 | 83.53 | 152.75
1.1 | 185.04 | 229.43 | 170.45 | 187.32 | 151.05 | 191.25 | 435.9 | 485.64 | 429.23 | 418.66 | 325.68 | 386.1 | 31.76 | 55.1 | 62.67 | 37.58 | 58.86 | 71.28 | 50.91 | 96.8 | 134.91 | 54.68 | 84.99 | 131.66 | 171.35 | 218.5 | 224.63 | 168.9 | 212.16 | 260.51 | 221.38 | 229.17 | 258.15 | 180.39 | 161.08 | 164.33 | 210.85 | 220.99 | 282.55 | 288.03 | 203.8 | 225.97 | 254.08 | 154.36 | 243.28 | 243.35 | 163.99 | 207.47 | 35.02 | 47.49 | 54.35 | 61.08 | 66.78 | 78.32 | 140.88 | 163.96 | 141.05 | 19.8 | 29.81 | 125.93 | 142.95 | 54.8 | 71.52 | 198.99 | 189.83 | 68.58 | 64.32 | 18.51 | 0 | 22.8 | 30.43 | 160.64 | 148.35 | 29.81 | 283.13 | 194.44 | 10.54 | 30.94 | 51.59 | 13.96 | 18.3 | 18.87 | 28.87 | 39.64 | 134.19 | 149.33 | 152.48 | 160.82 | 191.29 | 103.34 | 101.35 | 92.43 | 115.39 | 127.29 | 144.87 | 154.3 | 163.57 | 184.16 | 227.64 | 182.65 | 264.54 | 266.74 | 294.27 | 348.82 | 256.08 | 261.72 | 242.28 | 246.41 | 69 | 238.8 | 148.09 | 178.94 | 144.08 | 212.58 | 229.68 | 264.8 | 228.36 | 110.11 | 93.73 | 270.61 | 202.74 | 875.58 | 806.45 | 781.87 | 202.76 | 382.49 | 364.06 | 10.3 | 21.34 | 41.58 | 43.79 | 9.22 | 31.7 | 48.13 | 54.8 | 7.84 | 20.32 | 27.18 | 47.99 | 104.02 | 74.75 | 37.01 | 28.45 | 42.05 | 41.71 | 131.41 | 136.76 | 135.8 | 131.45 | 128.03 | 157.51 | 131.98 | 135.96 | 170.35 | 180.97 | 194.11 | 24.88 | 24.98 | 37.82 | 41.7 | 67.45 | 69.74 | 198.82 | 192.43 | 33.43 | 34.62 | 26.01 | 23.09 | 79.89 | 86.24 | 71.2 | 78.32 | 264.59 | 125.35 | 217.95 | 74.34 | 32.86 | 34.05 | 26.64 | 23.56 | 264.84 | 104.85 | 214.53 | 80.82 | 80.63 | 86.66 | 72.15 | 77.57 | 65.72 | 71.25 | 81.62 | 105.56 | 72.45 | 85.51 | 41.16 | 59.06 | 156.8 | 168.94 | 274.97 | 374.16 | 171.65 | 280.86 | 153.51 | 118.52 | 150.7 | 150.74 | 144.2 | 0 | 51.51 | 28.75 | 84.87 | 152.82
1.12 | 183.53 | 228.46 | 167.6 | 186.86 | 150.18 | 190.11 | 434.98 | 486.86 | 428.52 | 421.16 | 324.78 | 388.77 | 31.34 | 54.08 | 62.48 | 37.61 | 58.64 | 71.97 | 51.36 | 97.28 | 135.5 | 55.11 | 86.26 | 132.33 | 171.02 | 216.85 | 225.37 | 168.3 | 211.66 | 258.64 | 219.33 | 226.63 | 260.9 | 180.92 | 166.29 | 179.01 | 211.24 | 221.89 | 289.63 | 289.9 | 204.06 | 228.33 | 256.58 | 156.76 | 248.36 | 245.69 | 166.77 | 210.85 | 34.97 | 47.3 | 53.9 | 60.05 | 65.45 | 75.85 | 142.66 | 165.63 | 141.88 | 19.44 | 29.84 | 125.58 | 142.54 | 54.83 | 71.33 | 200 | 192.25 | 68.38 | 65.4 | 17.74 | 0 | 22.6 | 30.44 | 159.95 | 148.87 | 29.54 | 282.09 | 195.08 | 10.54 | 30.97 | 52.01 | 13.92 | 18.24 | 18.8 | 28.7 | 39.67 | 132.41 | 148.95 | 151.78 | 159.63 | 189.51 | 103.2 | 99.93 | 92.31 | 114.8 | 127.82 | 144.03 | 152.82 | 162.65 | 182.12 | 226.58 | 183 | 264.17 | 266.57 | 292.76 | 341.75 | 255.18 | 261.15 | 241.35 | 245.99 | 68.87 | 241.86 | 148.9 | 176.31 | 143.16 | 210.32 | 229.03 | 262 | 227.4 | 109.42 | 93.39 | 270.07 | 200.65 | 875.58 | 797.24 | 778.8 | 201.62 | 382.49 | 364.06 | 10.41 | 21.23 | 41.58 | 43.71 | 9.29 | 32.36 | 48.07 | 55.35 | 7.98 | 20.7 | 27.49 | 48.66 | 103.8 | 75.76 | 37.14 | 28.66 | 42.08 | 41.43 | 131.38 | 136.78 | 135.56 | 131.45 | 127.94 | 157.58 | 133.14 | 137.25 | 170.19 | 181.28 | 194.4 | 24.81 | 24.81 | 37.67 | 41.47 | 67.32 | 69.61 | 199.62 | 192.75 | 33.24 | 34.71 | 26.22 | 23.23 | 80.35 | 86.07 | 71.64 | 78.37 | 264.32 | 134.19 | 219.53 | 76.32 | 32.75 | 34.18 | 26.85 | 23.25 | 264.32 | 117.53 | 210.45 | 82.07 | 80.82 | 86.83 | 71.79 | 78.04 | 66.07 | 70.87 | 82.1 | 105.94 | 71.76 | 85.33 | 41.27 | 60.04 | 160.36 | 167.03 | 283.17 | 379.56 | 173.18 | 283.05 | 155.23 | 119.33 | 151.23 | 152.48 | 144.78 | 0 | 50.09 | 26.51 | 84.84 | 151.54
1.14 | 182.42 | 227.49 | 166.25 | 186.4 | 149.76 | 188.83 | 433.14 | 488.07 | 427 | 423.95 | 323.88 | 391.45 | 30.92 | 54.02 | 62.29 | 37.64 | 58.41 | 72.74 | 51.81 | 97.77 | 135.95 | 55.53 | 87.81 | 132.95 | 170.68 | 215.2 | 225.37 | 163.59 | 211.15 | 256.78 | 218.28 | 224.45 | 263.65 | 181.46 | 170.22 | 187.54 | 211.63 | 223.57 | 297.95 | 291.86 | 204.31 | 229.93 | 258.78 | 159.69 | 253.17 | 248.23 | 169.11 | 211.46 | 34.92 | 47.11 | 53.55 | 58.96 | 63.94 | 74.66 | 144.43 | 167.3 | 143.76 | 19.56 | 29.86 | 125.22 | 142.13 | 54.85 | 70.88 | 200.76 | 195.43 | 68.19 | 66.46 | 17.89 | 0 | 22.4 | 30.44 | 159.26 | 149.1 | 29.4 | 280.95 | 195.39 | 10.56 | 31 | 52.08 | 13.86 | 18.17 | 18.74 | 28.66 | 39.71 | 130.04 | 148.57 | 150.6 | 158.68 | 187.79 | 103.05 | 99.19 | 92.19 | 114.2 | 128.35 | 143.18 | 150.6 | 161.72 | 180.08 | 225.52 | 183.34 | 263.73 | 265.71 | 286.71 | 336.1 | 254.27 | 260.57 | 240.41 | 245.56 | 68.75 | 244.85 | 149.72 | 173.68 | 142.63 | 208.07 | 228.39 | 259.2 | 226.44 | 108.74 | 93.05 | 269.53 | 199.28 | 847.93 | 778.8 | 776.5 | 199.09 | 382.49 | 364.06 | 10.52 | 21.12 | 41.58 | 43.63 | 9.35 | 33.01 | 48.01 | 55.89 | 8.11 | 21.07 | 27.82 | 49.32 | 103.58 | 77.03 | 37.22 | 28.88 | 42.12 | 41.08 | 131.3 | 136.8 | 135.29 | 131.38 | 127.85 | 157.66 | 134.2 | 138.54 | 170.04 | 181.58 | 194.62 | 24.74 | 24.63 | 37.57 | 41.21 | 67.18 | 69.48 | 200.42 | 193.07 | 33.05 | 34.8 | 26.44 | 23.38 | 80.44 | 85.9 | 72.09 | 78.42 | 263.63 | 143.02 | 221.11 | 78.3 | 32.65 | 34.3 | 27.07 | 22.93 | 263.8 | 130.2 | 206.38 | 83.32 | 81.01 | 87 | 71.43 | 78.51 | 66.42 | 70.5 | 82.58 | 106.31 | 71.07 | 85.16 | 41.38 | 61.02 | 163.92 | 165.12 | 291.37 | 384.95 | 174.71 | 285.24 | 156.95 | 120.15 | 151.76 | 154.21 | 145.37 | 0 | 48.68 | 24.26 | 84.81 | 150.26
1.16 | 181.31 | 225.65 | 165.1 | 184.44 | 149.34 | 187.72 | 430.37 | 489.29 | 424.66 | 424.46 | 323.01 | 393.63 | 30.5 | 53.97 | 62.05 | 37.09 | 58.19 | 73.61 | 52.31 | 98.25 | 136.4 | 55.86 | 89.46 | 133.53 | 169.48 | 213.01 | 225.36 | 162.43 | 210.65 | 254.92 | 217.23 | 222.27 | 264.79 | 182.22 | 174.15 | 194.58 | 212.02 | 225.24 | 303.73 | 293.98 | 212.96 | 231.53 | 260.97 | 163.14 | 257.74 | 250.97 | 171 | 212.08 | 34.86 | 46.92 | 53.1 | 57.07 | 63.31 | 72.47 | 146.21 | 169.12 | 145.63 | 19.68 | 29.89 | 124.8 | 141.1 | 55.15 | 70.25 | 201.26 | 199.49 | 68 | 67.34 | 18.25 | 0 | 22.24 | 30.45 | 159.05 | 149.34 | 29.4 | 279.81 | 195.39 | 10.62 | 31.03 | 52.16 | 13.8 | 18.11 | 18.67 | 28.63 | 39.91 | 127.97 | 147.81 | 149.42 | 157.97 | 186.14 | 102.9 | 98.44 | 91.9 | 113.61 | 128.88 | 140.95 | 147.63 | 159.94 | 178.04 | 224.04 | 183.68 | 263.23 | 264.85 | 281.87 | 331.87 | 253.37 | 260 | 238.77 | 245.13 | 68.73 | 247.83 | 150.53 | 171.05 | 142.1 | 205.81 | 227.74 | 258.09 | 225.48 | 108.29 | 92.71 | 268.98 | 197.91 | 861.75 | 769.58 | 771.89 | 197.12 | 382.49 | 365.59 | 10.63 | 21.12 | 41.58 | 43.55 | 9.42 | 33.67 | 47.95 | 56.17 | 8.24 | 21.45 | 28.14 | 49.99 | 103.35 | 78.56 | 37.3 | 29.12 | 42.13 | 40.79 | 131.21 | 136.78 | 135.05 | 131.25 | 127.76 | 157.77 | 135.25 | 139.32 | 169.9 | 181.79 | 194.79 | 24.67 | 24.57 | 37.47 | 40.95 | 67.11 | 69.34 | 201.22 | 193.39 | 32.91 | 34.88 | 26.65 | 23.52 | 80.54 | 85.76 | 72.53 | 78.46 | 262.94 | 151.86 | 222.68 | 80.27 | 32.54 | 34.43 | 27.28 | 22.62 | 263.28 | 142.88 | 202.3 | 84.56 | 81.17 | 86.73 | 73.72 | 78.57 | 66.78 | 70.12 | 83.05 | 106.69 | 70.37 | 84.98 | 41.49 | 62 | 167.47 | 163.22 | 299.57 | 390.35 | 176.25 | 287.43 | 158.67 | 120.96 | 151.86 | 152.47 | 145.85 | 0 | 42.52 | 22.17 | 84.79 | 147.81
1.18 | 179.81 | 223.56 | 163.94 | 182.68 | 148.52 | 186.2 | 428.69 | 490.5 | 422.99 | 424.97 | 322.14 | 395.81 | 30.17 | 53.91 | 61.82 | 35.94 | 57.76 | 74.48 | 52.88 | 99.12 | 136.85 | 56.18 | 90.52 | 134.12 | 168.27 | 210.28 | 225.36 | 161.26 | 205.94 | 252.95 | 216.18 | 219.9 | 265.94 | 183.21 | 182.2 | 205.06 | 211.98 | 226.92 | 289.02 | 296.28 | 215.98 | 233.13 | 262.03 | 166.59 | 262.09 | 252.82 | 172.9 | 216.68 | 34.81 | 46.73 | 52.58 | 54.53 | 62.27 | 70.91 | 147.97 | 171.07 | 147.13 | 19.81 | 29.79 | 124.37 | 140.06 | 55.72 | 69.69 | 201.77 | 203.79 | 67.8 | 68.03 | 18.82 | 0 | 22.12 | 30.53 | 158.85 | 149.81 | 29.4 | 278.86 | 195.39 | 10.66 | 31.06 | 52.24 | 13.75 | 17.97 | 18.61 | 28.59 | 40.1 | 126.19 | 146.68 | 148.06 | 157.26 | 184.48 | 103.02 | 97.7 | 91.6 | 113.21 | 129.41 | 138.72 | 146.39 | 158.16 | 176.13 | 222.55 | 183.01 | 262.73 | 263.99 | 278.24 | 327.63 | 252.23 | 259.39 | 237.13 | 244.71 | 68.7 | 250.81 | 151.35 | 168.42 | 141.58 | 203.81 | 227.1 | 256.98 | 224.55 | 107.84 | 92.32 | 268.44 | 196.55 | 838.71 | 758.06 | 769.59 | 200.92 | 387.1 | 368.66 | 10.73 | 21.12 | 41.58 | 43.41 | 9.49 | 34.06 | 47.89 | 56.46 | 8.38 | 21.96 | 28.46 | 50.77 | 103.12 | 85.09 | 37.38 | 29.37 | 42.12 | 40.49 | 131.13 | 136.77 | 134.84 | 131.12 | 127.66 | 157.93 | 136.17 | 140.11 | 169.77 | 181.9 | 194.96 | 24.41 | 24.52 | 37.37 | 40.69 | 67.04 | 69.21 | 202.02 | 193.71 | 32.78 | 34.97 | 26.87 | 23.67 | 80.63 | 85.67 | 72.98 | 78.51 | 262.25 | 160.69 | 224.26 | 82.25 | 32.43 | 34.55 | 27.5 | 22.3 | 262.76 | 155.55 | 198.23 | 85.81 | 81.3 | 86.04 | 73.38 | 78.24 | 67.13 | 69.75 | 83.53 | 107.06 | 69.68 | 84.81 | 41.61 | 62.98 | 171.03 | 161.31 | 307.77 | 395.74 | 177.78 | 289.62 | 160.39 | 121.77 | 151.54 | 156.02 | 146.24 | 0 | 40.65 | 20.22 | 84.76 | 144.19
1.2 | 178.44 | 221.24 | 162.59 | 181.2 | 147.71 | 184.78 | 427 | 491.84 | 421.79 | 425.48 | 321.36 | 397.99 | 29.83 | 53.32 | 61.58 | 35.39 | 57.32 | 75.35 | 53.61 | 99.98 | 136.92 | 56.51 | 89.81 | 134.7 | 167.27 | 206.37 | 224.07 | 160.1 | 204.31 | 250.98 | 214.68 | 217.53 | 267.08 | 184.2 | 186.26 | 208.45 | 211.95 | 229.25 | 312.97 | 298.57 | 218.99 | 234.24 | 261.95 | 171.56 | 267.01 | 256.36 | 174.61 | 222.27 | 34.72 | 46.59 | 51.94 | 52.16 | 60.81 | 68.46 | 149.71 | 173.02 | 148.63 | 19.93 | 29.57 | 123.95 | 139.26 | 56.29 | 69.42 | 202.27 | 206.06 | 67.61 | 68.71 | 19.24 | 0 | 22.01 | 30.69 | 158.64 | 150.52 | 29.4 | 277.91 | 193.97 | 10.72 | 31.09 | 52.31 | 13.72 | 17.83 | 18.54 | 28.6 | 40.3 | 124.41 | 145.55 | 146.69 | 156.07 | 181.32 | 103.14 | 96.95 | 91.3 | 112.82 | 128.96 | 137.24 | 145.16 | 156.44 | 174.22 | 221.07 | 182.35 | 261.73 | 262.26 | 274.61 | 324.6 | 251.1 | 258.76 | 235.85 | 244.28 | 68.68 | 253.8 | 151.7 | 166.67 | 141.05 | 202.07 | 226.45 | 255.88 | 223.65 | 107.4 | 91.87 | 266.25 | 195.18 | 870.97 | 744.24 | 769.59 | 202.76 | 387.1 | 368.66 | 10.82 | 21.12 | 41.5 | 43.26 | 9.59 | 34.45 | 47.83 | 56.74 | 8.54 | 22.47 | 28.79 | 51.54 | 102.9 | 86.44 | 37.46 | 29.59 | 42.1 | 40.25 | 131.05 | 136.75 | 134.63 | 130.99 | 127.57 | 158.07 | 136.94 | 141.1 | 169.64 | 182.01 | 195.09 | 23.96 | 24.46 | 37.27 | 40.42 | 66.98 | 69.08 | 202.45 | 194.03 | 32.64 | 35.06 | 27.08 | 20.61 | 80.9 | 85.58 | 73.42 | 78.56 | 261.57 | 162.46 | 217.95 | 92.6 | 32.33 | 34.68 | 27.71 | 20.86 | 262.24 | 161.52 | 200.63 | 98.25 | 81.43 | 85.34 | 73.04 | 79.03 | 67.98 | 69.37 | 84.01 | 107.02 | 63.9 | 84.63 | 41.72 | 61.58 | 127.71 | 148.79 | 334.34 | 423.76 | 179.31 | 300.06 | 171.3 | 122.58 | 151.22 | 159.56 | 146.62 | 0 | 23.33 | 13.85 | 84.73 | 145.24
1.22 | 177.21 | 218.94 | 161.63 | 179.78 | 147.17 | 183.86 | 424.98 | 493.31 | 421.05 | 425.99 | 320.69 | 400.39 | 29.5 | 52.73 | 61.44 | 35.42 | 56.89 | 75.96 | 54.34 | 100.85 | 136.98 | 56.61 | 86.99 | 135.12 | 166.46 | 201.29 | 222.78 | 159.36 | 202.68 | 249.01 | 212.74 | 215.16 | 267.25 | 183.71 | 191.47 | 223.14 | 211.92 | 231.58 | 276.05 | 300.41 | 221.74 | 235.35 | 261.86 | 176.91 | 272.49 | 259.42 | 176.09 | 228.84 | 34.64 | 46.49 | 51.21 | 49.76 | 59.84 | 66.86 | 151.45 | 174.97 | 154.53 | 19.99 | 29.34 | 123.52 | 138.46 | 56.86 | 69.46 | 202.78 | 207.07 | 67.41 | 69.39 | 19.62 | 0 | 21.95 | 30.84 | 157.41 | 151.23 | 29.4 | 276.96 | 192.82 | 10.82 | 31.11 | 52.38 | 13.69 | 17.82 | 18.47 | 28.65 | 40.49 | 122.64 | 144.4 | 145.68 | 154.88 | 179.03 | 103.25 | 96.82 | 91 | 112.42 | 127.53 | 135.76 | 143.92 | 154.77 | 172.31 | 219.09 | 181.68 | 260.21 | 260.54 | 268.55 | 321.58 | 249.96 | 258.13 | 234.93 | 243.9 | 68.65 | 256.49 | 152.06 | 164.91 | 140.5 | 200.32 | 224.89 | 254.77 | 222.75 | 106.95 | 91.42 | 264.07 | 193.82 | 838.71 | 728.11 | 767.28 | 200.92 | 387.1 | 368.66 | 10.91 | 21.12 | 41.42 | 43.12 | 9.68 | 34.78 | 47.77 | 56.98 | 8.68 | 22.98 | 29.11 | 52.32 | 102.9 | 87.79 | 37.54 | 29.8 | 42.06 | 40.01 | 131.05 | 136.75 | 134.28 | 130.92 | 127.47 | 158.23 | 137.71 | 142.09 | 169.51 | 182.12 | 195.19 | 23.81 | 24.4 | 37 | 40.15 | 66.91 | 68.95 | 202.87 | 194.35 | 32.5 | 35.15 | 27.29 | 20.72 | 81.17 | 85.48 | 73.18 | 77.88 | 260.88 | 165.17 | 217.38 | 94.23 | 32.22 | 34.94 | 27.94 | 21.1 | 261.02 | 163.73 | 203.01 | 99.36 | 81.56 | 85.7 | 73.8 | 78.33 | 67.78 | 68.8 | 83.51 | 106.93 | 63.26 | 84.18 | 41.82 | 62.94 | 113.83 | 146.81 | 333.02 | 425.62 | 181.1 | 302.04 | 171.63 | 123.4 | 150.65 | 161.75 | 147.01 | 0 | 21.12 | 11.72 | 84.77 | 139.54
1.24 | 175.9 | 216.96 | 161.06 | 178.49 | 146.63 | 182.94 | 422.6 | 494.78 | 418.94 | 426.5 | 320.01 | 403.02 | 29.18 | 52.49 | 61.39 | 35.46 | 56.88 | 76.57 | 54.98 | 102.02 | 136.72 | 56.5 | 89.98 | 135.54 | 165.66 | 199.56 | 221.49 | 159.04 | 201.61 | 247.48 | 210.8 | 213.96 | 266.44 | 183.22 | 196.24 | 225.5 | 211.88 | 233.91 | 278.36 | 302.24 | 224.23 | 236.46 | 261.78 | 182.69 | 282.21 | 260.3 | 177.58 | 230.52 | 34.55 | 46.39 | 50.87 | 47.99 | 58.87 | 65.67 | 153.19 | 177.08 | 156.1 | 20.05 | 29.12 | 123.02 | 137.65 | 57.38 | 69.41 | 203.28 | 207.07 | 67.22 | 70.08 | 19.97 | 0 | 21.96 | 31 | 156.02 | 151.82 | 29.4 | 276.2 | 193.36 | 10.97 | 31.11 | 52.46 | 13.66 | 17.94 | 18.42 | 28.7 | 40.68 | 121.33 | 143.24 | 145.01 | 154.03 | 177.6 | 103.37 | 96.69 | 90.7 | 112.02 | 126.1 | 135.02 | 142.81 | 153.1 | 170.17 | 217.11 | 181.01 | 258.81 | 258.81 | 265.14 | 317.04 | 248.82 | 257.5 | 234.02 | 243.57 | 68.63 | 258.89 | 152.41 | 163.16 | 139.91 | 198.58 | 223.32 | 253.66 | 221.85 | 106.44 | 90.97 | 261.88 | 192.45 | 854.84 | 718.9 | 751.15 | 198.84 | 387.1 | 373.27 | 11 | 21.07 | 41.33 | 42.97 | 9.78 | 35.04 | 47.72 | 57.17 | 8.84 | 23.49 | 29.35 | 53.11 | 102.9 | 89.06 | 37.62 | 30.01 | 41.98 | 39.77 | 131.05 | 136.75 | 134.1 | 130.92 | 127.36 | 158.19 | 138.46 | 143.08 | 169.38 | 182.23 | 195.3 | 23.66 | 24.27 | 36.73 | 39.9 | 66.84 | 68.81 | 203.3 | 194.67 | 32.37 | 35.24 | 27.51 | 20.83 | 81.44 | 85.39 | 72.93 | 77.2 | 260.19 | 167.88 | 216.82 | 95.85 | 32.11 | 35.2 | 28.16 | 21.34 | 259.79 | 165.95 | 205.39 | 100.47 | 81.69 | 86.06 | 74.55 | 77.63 | 67.58 | 68.24 | 83 | 105.16 | 62.62 | 83.73 | 41.92 | 64.29 | 99.95 | 144.83 | 331.7 | 427.48 | 182.89 | 304.02 | 171.96 | 124.21 | 150.07 | 163.94 | 147.4 | 0 | 18.91 | 9.59 | 84.81 | 133.85
1.26 | 174.64 | 215.31 | 160.17 | 177.58 | 145.19 | 181.76 | 420.18 | 496.25 | 416.2 | 427.01 | 319.26 | 405.64 | 28.88 | 52.62 | 61.34 | 35.7 | 56.86 | 77.18 | 55.61 | 103.51 | 136.47 | 56.38 | 92.11 | 135.96 | 164.91 | 197.83 | 220.15 | 158.71 | 201.11 | 245.96 | 209.86 | 212.75 | 265.63 | 182.73 | 198.81 | 227.51 | 212.77 | 236.26 | 280.68 | 301.62 | 226.72 | 238.38 | 261.85 | 188.54 | 285.29 | 261.17 | 179.06 | 232.21 | 34.46 | 46.29 | 50.52 | 46.87 | 58.09 | 64.89 | 154.78 | 179.19 | 158.91 | 20.11 | 29.18 | 122.45 | 136.85 | 57.89 | 69.3 | 203.79 | 197.57 | 67.06 | 70.76 | 20.27 | 0 | 21.96 | 31.16 | 154.47 | 152.29 | 29.4 | 275.45 | 193.9 | 11.12 | 31.01 | 52.5 | 13.63 | 18.05 | 18.38 | 28.75 | 40.85 | 120.48 | 142.09 | 144.35 | 153.5 | 176.18 | 103.49 | 96.56 | 90.41 | 111.63 | 125.31 | 134.27 | 141.7 | 151.43 | 167.8 | 215.13 | 179.92 | 257.52 | 257.38 | 264.4 | 312.5 | 247.69 | 256.86 | 233.1 | 243.24 | 68.6 | 261.3 | 152.77 | 162.03 | 139.33 | 196.84 | 221.76 | 252.55 | 220.95 | 105.92 | 90.75 | 259.7 | 191.08 | 850.23 | 0 | 764.98 | 196.14 | 387.1 | 373.27 | 11.09 | 20.98 | 41.25 | 42.82 | 9.87 | 35.3 | 47.66 | 57.37 | 8.99 | 23.74 | 29.59 | 53.9 | 102.91 | 90.25 | 37.7 | 30.24 | 41.94 | 39.54 | 131 | 136.75 | 134.11 | 130.92 | 127.24 | 157.97 | 139.18 | 143.86 | 169.19 | 182.23 | 195.4 | 23.51 | 24.15 | 36.51 | 39.67 | 66.77 | 68.68 | 203.72 | 195.1 | 32.23 | 35.32 | 27.72 | 20.95 | 81.72 | 85.36 | 75.84 | 76.86 | 258.66 | 170.59 | 216.25 | 97.48 | 32 | 35.45 | 28.39 | 21.57 | 258.57 | 168.16 | 207.77 | 101.57 | 81.83 | 86.16 | 77.17 | 77.22 | 67.38 | 67.67 | 82.5 | 103.38 | 61.98 | 83.27 | 42.02 | 65.65 | 86.08 | 142.86 | 330.39 | 429.35 | 184.68 | 306 | 172.29 | 125.02 | 149.5 | 171.69 | 147.47 | 0 | 0 | 0 | 84.84 | 134.19
1.28 | 173.41 | 213.01 | 158.96 | 177.04 | 144.06 | 180.59 | 417.72 | 497.47 | 414.17 | 427.52 | 318.51 | 406.98 | 28.59 | 52.75 | 61.29 | 36.15 | 56.85 | 77.75 | 56.25 | 105 | 136.22 | 56.27 | 93.36 | 136.18 | 164.16 | 195.34 | 218.81 | 158.4 | 200.18 | 244.43 | 208.93 | 211.09 | 262.29 | 182.33 | 200.78 | 227.25 | 213.66 | 238.61 | 284.15 | 298.55 | 229.12 | 240.3 | 261.93 | 190.23 | 289.14 | 262.05 | 179.53 | 234.52 | 34.32 | 46.19 | 50.19 | 45.32 | 57.31 | 63.62 | 156.23 | 181.15 | 162.98 | 20.04 | 29.24 | 121.88 | 136.05 | 58.41 | 69.18 | 203.48 | 201.88 | 66.89 | 71.47 | 20.5 | 0 | 21.96 | 31.16 | 152.99 | 152.76 | 29.67 | 274.12 | 194.44 | 11.27 | 30.81 | 52.55 | 13.63 | 18.17 | 18.33 | 28.81 | 41.03 | 119.63 | 140.87 | 143.64 | 152.97 | 173.52 | 103.36 | 96.43 | 90.11 | 111.23 | 124.51 | 133.53 | 140.58 | 150.22 | 165.43 | 212.16 | 178.42 | 256.23 | 256.26 | 263.75 | 309.48 | 246.56 | 256.23 | 231.93 | 242.91 | 68.51 | 263.7 | 153.12 | 160.9 | 138.74 | 195.12 | 220.2 | 250.8 | 220.05 | 105.41 | 90.75 | 257.51 | 190.34 | 843.32 | 0 | 760.37 | 197.88 | 387.1 | 373.27 | 11.18 | 20.89 | 41.17 | 42.66 | 9.97 | 35.57 | 47.6 | 57.57 | 9.11 | 23.99 | 29.84 | 54.68 | 102.91 | 91.44 | 37.78 | 30.47 | 41.93 | 39.28 | 130.95 | 136.75 | 134.12 | 130.92 | 127.13 | 157.75 | 139.9 | 144.65 | 169 | 182.23 | 195.21 | 23.36 | 24.02 | 36.36 | 39.4 | 66.7 | 68.55 | 204.15 | 195.63 | 32.09 | 35.41 | 27.94 | 21.06 | 82.01 | 85.4 | 76.73 | 76.86 | 257.13 | 173.3 | 215.69 | 99.1 | 31.9 | 35.71 | 28.61 | 21.81 | 257.34 | 170.38 | 210.15 | 102.68 | 81.96 | 86.01 | 77.7 | 77.11 | 67.18 | 67.11 | 81.99 | 101.61 | 61.34 | 82.82 | 42.12 | 67 | 72.2 | 140.88 | 329.07 | 431.21 | 186.47 | 307.98 | 172.62 | 125.84 | 148.92 | 175.12 | 147.22 | 0 | 0 | 0 | 84.88 | 130.48
1.3 | 170.93 | 211.64 | 157.67 | 176.49 | 142.75 | 177.84 | 414.59 | 498.46 | 411.66 | 428.03 | 317.74 | 408.32 | 28.29 | 52.92 | 61.29 | 36.6 | 56.76 | 78.27 | 56.81 | 105.46 | 135.96 | 56.44 | 94.61 | 136.41 | 163.4 | 193.18 | 217.04 | 158.1 | 198.83 | 241.18 | 207.99 | 208.98 | 259.06 | 181.93 | 202.74 | 224.74 | 214.55 | 240.96 | 287.61 | 294.52 | 231.42 | 242.04 | 262 | 191.92 | 285.3 | 263.05 | 181.22 | 236.84 | 34.18 | 46.04 | 49.86 | 43.69 | 56.13 | 61.87 | 157.68 | 182.95 | 160 | 19.83 | 29.31 | 121.3 | 135.4 | 58.79 | 69.01 | 202.36 | 0 | 66.73 | 72.18 | 20.73 | 0 | 21.97 | 31.17 | 151.94 | 152.65 | 29.94 | 272.22 | 196.97 | 11.95 | 30.88 | 52.59 | 13.63 | 18.05 | 18.29 | 28.86 | 40.88 | 118.78 | 139.6 | 142.92 | 152.44 | 170.85 | 103.23 | 96.29 | 89.81 | 110.83 | 123.72 | 132.79 | 139.47 | 149.48 | 162.46 | 202.52 | 176.9 | 254.94 | 255.12 | 263.2 | 306.45 | 245.18 | 255.66 | 230.5 | 242.5 | 68.36 | 266.1 | 153.48 | 159.77 | 138.16 | 193.43 | 218.63 | 248.4 | 219.15 | 105.19 | 90.76 | 256.78 | 190.2 | 841.02 | 0 | 755.76 | 198.16 | 387.1 | 373.27 | 11.29 | 20.8 | 41.13 | 42.49 | 9.98 | 35.83 | 47.55 | 57.76 | 9.22 | 24.24 | 30.08 | 55.45 | 102.85 | 92.62 | 37.86 | 30.71 | 41.91 | 38.99 | 130.89 | 136.75 | 134.06 | 130.71 | 127.01 | 157.53 | 140.47 | 145.63 | 168.83 | 182.22 | 195.02 | 23.25 | 23.96 | 36.21 | 39.07 | 66.67 | 68.42 | 204.57 | 196.16 | 31.96 | 35.5 | 28.15 | 21.17 | 82.29 | 85.44 | 74.41 | 76.86 | 255.59 | 192.03 | 215.12 | 100.73 | 31.79 | 35.97 | 30.35 | 22.05 | 256.12 | 183.43 | 216.65 | 109.33 | 82.09 | 85.86 | 67.39 | 77 | 66.98 | 66.54 | 83.06 | 103.61 | 55.73 | 82.37 | 42.22 | 66.16 | 98.72 | 138.9 | 286.98 | 440.96 | 188.26 | 309.96 | 172.95 | 126.65 | 148.35 | 174.12 | 146.98 | 0 | 0 | 0 | 84.92 | 126.76
1.32 | 169.67 | 210.28 | 156.44 | 175.95 | 141.24 | 176.23 | 410.8 | 499.44 | 408.65 | 428.54 | 316.94 | 409.65 | 27.87 | 53.13 | 61.29 | 37.05 | 56.59 | 78.78 | 57.38 | 105.92 | 135.73 | 56.61 | 95.99 | 136.29 | 162.65 | 191.33 | 215.27 | 157.8 | 197.48 | 239.1 | 205.32 | 207.18 | 255.95 | 181.53 | 209.27 | 222.68 | 214.9 | 243.31 | 279.92 | 295.67 | 233.74 | 243.77 | 263.13 | 193.61 | 281.84 | 264.06 | 184.14 | 233.96 | 34.03 | 45.9 | 49.54 | 42.38 | 54.55 | 60.85 | 159.13 | 184.75 | 163.12 | 19.62 | 29.37 | 120.73 | 134.76 | 59.03 | 68.83 | 201.24 | 0 | 66.56 | 72.88 | 21.15 | 0 | 21.97 | 31.17 | 151.24 | 151.94 | 30.21 | 270.64 | 198.14 | 11.72 | 30.95 | 52.66 | 13.63 | 17.93 | 18.27 | 28.77 | 40.74 | 118.44 | 138.32 | 142.21 | 151.91 | 167.89 | 103.1 | 96.16 | 89.3 | 110.44 | 123.55 | 130.56 | 138.2 | 148.74 | 159.49 | 199.92 | 175.4 | 254.19 | 254 | 262.66 | 303.43 | 243.56 | 255.09 | 229.08 | 242.09 | 68.2 | 268.51 | 153.83 | 158.85 | 138.42 | 191.74 | 217.07 | 246 | 218.25 | 105.27 | 90.76 | 256.04 | 190.08 | 847.93 | 0 | 751.15 | 196.38 | 387.1 | 373.27 | 11.4 | 20.73 | 41.1 | 42.33 | 9.98 | 36.37 | 47.49 | 57.86 | 9.33 | 24.53 | 30.32 | 56.22 | 102.73 | 93.81 | 37.93 | 30.98 | 41.9 | 38.7 | 130.8 | 136.75 | 133.93 | 130.5 | 126.89 | 157.46 | 140.88 | 146.61 | 168.68 | 182.2 | 194.83 | 23.2 | 23.96 | 36.06 | 38.75 | 66.67 | 68.29 | 205 | 196.69 | 31.82 | 35.79 | 28.73 | 21.38 | 82.2 | 85.47 | 71.37 | 76.86 | 254.06 | 193.18 | 216.49 | 102.05 | 31.69 | 36.23 | 30.46 | 22.11 | 254.82 | 188.75 | 217.85 | 110.51 | 82.01 | 86.05 | 67.82 | 77.11 | 66.69 | 66.29 | 82.36 | 100.97 | 55.24 | 82.04 | 42.33 | 67.05 | 88.31 | 137.7 | 260.76 | 442.8 | 190.12 | 311.63 | 173.27 | 127.87 | 147.09 | 178.02 | 145.79 | 0 | 0 | 0 | 85.2 | 124.95
1.34 | 167.47 | 209.31 | 155.26 | 175.42 | 140.4 | 174.83 | 407.21 | 500.42 | 398.09 | 428.32 | 316.13 | 410.99 | 27.44 | 53.34 | 61.29 | 37.42 | 56.43 | 79.3 | 57.94 | 106.38 | 135.5 | 56.78 | 97.5 | 135.84 | 161.31 | 189.49 | 213.9 | 157.5 | 196.28 | 238.21 | 202.66 | 205.71 | 252.69 | 181.12 | 214.77 | 221.07 | 215.25 | 245.23 | 275.48 | 295.67 | 235.62 | 244.92 | 265.32 | 194.97 | 267.8 | 265.06 | 186.2 | 231.08 | 33.89 | 45.75 | 49.26 | 40.6 | 53.6 | 59.83 | 160.58 | 186.82 | 166.25 | 19.41 | 28.9 | 119.8 | 134.11 | 59.27 | 68.66 | 200.54 | 0 | 66.4 | 73.59 | 21.57 | 0 | 21.96 | 31.17 | 150.54 | 151.24 | 30.19 | 269.38 | 197.96 | 11.49 | 31.02 | 52.75 | 13.63 | 17.8 | 18.28 | 28.68 | 40.59 | 118.1 | 137.05 | 141.26 | 150.92 | 164.93 | 102.97 | 96.03 | 88.79 | 110.04 | 123.38 | 128.34 | 136.92 | 147.96 | 157.27 | 197.33 | 173.99 | 253.44 | 253 | 262.11 | 299.9 | 241.98 | 254.52 | 228.07 | 241.56 | 68.05 | 270.91 | 153.6 | 158.13 | 138.68 | 190.04 | 215.56 | 243.3 | 217.3 | 105.36 | 90.76 | 255.31 | 189.94 | 847.93 | 0 | 748.08 | 193.66 | 387.1 | 373.27 | 11.5 | 20.65 | 41.06 | 42.2 | 9.99 | 37.18 | 47.4 | 57.86 | 9.44 | 24.86 | 30.68 | 56.63 | 102.61 | 95 | 38 | 31.21 | 41.85 | 38.45 | 130.78 | 136.64 | 133.81 | 130.3 | 126.78 | 157.35 | 141.3 | 147.18 | 168.54 | 182.19 | 194.83 | 23.14 | 23.96 | 35.91 | 38.42 | 66.67 | 68.15 | 205.1 | 197.22 | 31.67 | 36.08 | 29.31 | 21.6 | 82.1 | 85.51 | 68.34 | 76.86 | 252.53 | 194.34 | 217.85 | 103.37 | 31.59 | 36.49 | 30.58 | 22.16 | 253.53 | 194.08 | 219.05 | 111.69 | 81.92 | 86.24 | 68.25 | 77.22 | 66.4 | 66.04 | 81.66 | 98.33 | 54.75 | 81.72 | 42.43 | 67.94 | 77.89 | 136.5 | 234.53 | 444.64 | 191.98 | 313.3 | 173.6 | 129.1 | 145.82 | 181.93 | 144.6 | 0 | 0 | 0 | 85.48 | 123.14
1.36 | 165.96 | 208.34 | 154.16 | 174.9 | 139.57 | 173.15 | 403.97 | 501.41 | 394.78 | 427.36 | 315.18 | 412.04 | 27.02 | 53.55 | 61.29 | 37.79 | 56.26 | 79.95 | 58.5 | 107.19 | 135.32 | 56.88 | 99.01 | 135.39 | 159.97 | 186.97 | 212.92 | 157.32 | 195.08 | 237.32 | 201.11 | 204.24 | 249.3 | 180.72 | 218.35 | 219.46 | 215.6 | 247.14 | 274.29 | 294.52 | 237.07 | 246.08 | 267.5 | 196.02 | 260.69 | 265.11 | 187.43 | 228.59 | 33.67 | 45.6 | 49.04 | 38.83 | 52.66 | 57.71 | 162.7 | 188.9 | 169.06 | 19.17 | 29.01 | 118.88 | 133.46 | 59.51 | 68.14 | 199.84 | 0 | 66.23 | 74.3 | 22.06 | 0 | 21.94 | 31.18 | 149.41 | 150.54 | 29.88 | 268.11 | 197.76 | 11.26 | 31.08 | 52.84 | 13.58 | 17.68 | 18.29 | 28.6 | 40.42 | 117.76 | 135.83 | 140.07 | 149.94 | 164.34 | 102.56 | 95.89 | 88.28 | 109.44 | 123.21 | 125 | 135.65 | 147.13 | 155.79 | 196.4 | 172.7 | 252.68 | 252.14 | 261.57 | 296.37 | 240.45 | 253.95 | 227.06 | 240.9 | 67.9 | 272.62 | 152.78 | 157.41 | 138.95 | 188.35 | 214.11 | 240.3 | 216.3 | 105.44 | 90.76 | 254.57 | 189.82 | 838.71 | 0 | 744.24 | 191.71 | 387.1 | 377.88 | 11.61 | 20.58 | 41.02 | 42.11 | 9.99 | 37.78 | 47.31 | 57.86 | 9.55 | 25.18 | 31.04 | 57.05 | 102.49 | 97.62 | 38.07 | 31.42 | 41.8 | 38.23 | 130.82 | 136.43 | 133.72 | 130.12 | 126.66 | 157.18 | 141.71 | 147.74 | 168.42 | 182.04 | 194.83 | 23.09 | 23.96 | 35.76 | 38.06 | 66.67 | 68.02 | 204.87 | 197.76 | 31.52 | 36.37 | 29.88 | 21.81 | 82.01 | 85.22 | 69.54 | 77.19 | 251.53 | 195.49 | 219.22 | 104.68 | 31.49 | 36.74 | 30.69 | 22.22 | 252.23 | 199.4 | 220.26 | 112.86 | 81.84 | 85.93 | 69.17 | 77.52 | 66.11 | 65.78 | 80.95 | 95.7 | 54.26 | 81.39 | 42.53 | 68.84 | 67.48 | 135.29 | 208.31 | 446.47 | 193.85 | 314.98 | 173.93 | 130.32 | 144.75 | 189.7 | 142.95 | 0 | 0 | 0 | 85.35 | 116.63
1.38 | 164.16 | 206.9 | 153.12 | 174.52 | 138.76 | 171.19 | 401.1 | 502.39 | 391.56 | 426.4 | 314.07 | 413.09 | 26.86 | 53.52 | 61.29 | 38.16 | 56.03 | 80.6 | 59.06 | 108.34 | 135.17 | 56.9 | 100.56 | 133.7 | 158.63 | 183.78 | 212.17 | 157.14 | 193.88 | 236.24 | 199.56 | 202.92 | 245.81 | 179.54 | 221.04 | 215.61 | 216.47 | 249.06 | 273.1 | 293.13 | 238.52 | 247.24 | 272.08 | 197.06 | 255.43 | 265.15 | 188.66 | 226.1 | 33.36 | 45.45 | 48.8 | 37.56 | 50.31 | 56.77 | 164.82 | 190.97 | 171.87 | 18.9 | 29.12 | 117.96 | 132.84 | 59.75 | 67.61 | 199.09 | 0 | 66.07 | 75.03 | 22.55 | 0 | 21.93 | 31.18 | 147.86 | 149.84 | 29.56 | 266.77 | 197.58 | 10.85 | 31.15 | 52.94 | 13.47 | 17.57 | 18.3 | 28.51 | 40.25 | 117.52 | 134.6 | 139.45 | 148.95 | 163.74 | 101.88 | 95.76 | 88.03 | 108.85 | 123.05 | 121.66 | 134.86 | 146.31 | 154.3 | 195.48 | 171.41 | 251.93 | 251.28 | 261.02 | 292.84 | 238.72 | 253.38 | 226 | 240.24 | 67.74 | 274.32 | 151.96 | 156.7 | 139.21 | 186.66 | 212.66 | 237.3 | 215.3 | 105.52 | 90.77 | 253.84 | 189.68 | 841.78 | 0 | 739.64 | 193.55 | 387.1 | 377.88 | 11.72 | 20.51 | 40.99 | 42.02 | 10 | 38.15 | 47.23 | 57.86 | 9.66 | 25.51 | 31.41 | 57.46 | 102.38 | 100.68 | 38.18 | 31.63 | 41.76 | 38.04 | 130.88 | 136.22 | 133.62 | 129.95 | 126.53 | 157.02 | 141.99 | 148.31 | 168.3 | 181.75 | 194.83 | 23.06 | 23.93 | 35.73 | 37.69 | 66.67 | 67.89 | 204.64 | 198.29 | 31.37 | 36.66 | 30.46 | 22.03 | 81.83 | 84.59 | 70.53 | 77.85 | 250.53 | 196.65 | 220.58 | 106 | 31.39 | 37 | 30.8 | 22.28 | 250.94 | 204.73 | 221.46 | 114.04 | 81.75 | 85.14 | 69.72 | 77.99 | 65.82 | 65.53 | 80.25 | 93.06 | 53.77 | 81.07 | 42.63 | 69.73 | 57.06 | 134.09 | 182.08 | 448.31 | 195.71 | 316.65 | 174.26 | 131.55 | 143.86 | 191.73 | 140.84 | 0 | 0 | 0 | 84.8 | 114.74
1.4 | 162.64 | 205.46 | 151.82 | 174.3 | 137.94 | 169.86 | 397.89 | 503.02 | 388.44 | 425.44 | 312.97 | 414.15 | 26.7 | 53.48 | 61.29 | 38.62 | 55.8 | 81.25 | 58.61 | 109.5 | 135.03 | 56.93 | 102.12 | 132.72 | 157.83 | 181.76 | 211.66 | 156.96 | 191.82 | 234.97 | 198.01 | 201.76 | 242.22 | 178.36 | 226.34 | 207.63 | 217.84 | 251.13 | 270.23 | 291.5 | 239.97 | 248.4 | 273.02 | 197.68 | 251.84 | 265.2 | 189.89 | 223.49 | 33.06 | 45.3 | 48.58 | 36.47 | 48.63 | 55 | 166.68 | 191.92 | 173.12 | 18.63 | 29.23 | 117.03 | 132.24 | 59.73 | 67.18 | 198.3 | 0 | 65.9 | 75.76 | 23.04 | 0 | 21.88 | 31.34 | 147 | 149.14 | 29.4 | 265.34 | 197.38 | 10.14 | 31.22 | 53.03 | 13.36 | 17.47 | 18.23 | 28.42 | 40.08 | 117.39 | 133.38 | 138.83 | 148.1 | 163.15 | 101.2 | 95.16 | 88.03 | 108.25 | 122.9 | 120.18 | 134.57 | 145.48 | 152.82 | 194.55 | 170.12 | 251.43 | 250.42 | 262.04 | 288.6 | 236.8 | 252.69 | 224.93 | 239.65 | 67.59 | 276.03 | 151.14 | 155.98 | 139.47 | 185 | 211.21 | 235.05 | 214.3 | 105.6 | 90.77 | 253.11 | 189.56 | 838.71 | 0 | 737.33 | 193.55 | 387.1 | 377.88 | 11.72 | 20.47 | 40.9 | 41.92 | 10.04 | 38.53 | 47.14 | 57.86 | 9.81 | 25.99 | 31.77 | 57.75 | 102.26 | 102.71 | 38.33 | 31.85 | 41.73 | 37.87 | 130.94 | 136.04 | 133.5 | 129.71 | 126.41 | 156.75 | 142.26 | 149.09 | 168.04 | 181.46 | 194.72 | 23.06 | 23.87 | 35.82 | 37.28 | 66.67 | 67.76 | 204.41 | 198.82 | 31.22 | 36.94 | 31.04 | 22.24 | 81.56 | 83.97 | 71.53 | 78.51 | 249.52 | 197.8 | 221.95 | 112.98 | 30.72 | 35.56 | 30.92 | 22.34 | 249.64 | 200.87 | 230.44 | 115.22 | 81.67 | 83.69 | 72.67 | 78.46 | 65.53 | 65.28 | 79.55 | 94.31 | 50.33 | 80.74 | 42.73 | 70.62 | 37.35 | 132.89 | 206.76 | 397.84 | 197.57 | 318.32 | 174.59 | 132.77 | 142.97 | 193.77 | 122.38 | 0 | 0 | 0 | 84.26 | 112.86
1.42 | 161.67 | 204.47 | 150.23 | 174.06 | 137.03 | 168.56 | 396.49 | 503.65 | 385.49 | 424.48 | 312.35 | 415.2 | 26.55 | 53.45 | 61.29 | 39.19 | 55.57 | 81.79 | 58.16 | 111.15 | 134.88 | 56.95 | 105.54 | 132.44 | 157.03 | 180.93 | 211.14 | 152.73 | 188.89 | 234.53 | 195.65 | 200.61 | 238.97 | 177.18 | 228.87 | 206.76 | 219.21 | 253.2 | 265.68 | 290.61 | 240.47 | 249.56 | 273.97 | 198.29 | 244.73 | 265.46 | 190.96 | 220.75 | 32.75 | 45.14 | 48.37 | 35.54 | 46.95 | 53.26 | 168.28 | 192.88 | 174.37 | 18.12 | 28.61 | 116.36 | 131.64 | 59.7 | 66.83 | 197.51 | 0 | 65.71 | 76.49 | 23.26 | 0 | 21.83 | 31.5 | 146.13 | 148.44 | 29.4 | 263.21 | 197.29 | 9.53 | 31.35 | 53.13 | 13.24 | 17.37 | 18.16 | 28.32 | 39.85 | 117.26 | 132.42 | 138.21 | 147.25 | 162.55 | 100.52 | 94.57 | 88.03 | 107.66 | 122.75 | 118.69 | 134.27 | 144.66 | 152.08 | 193.62 | 168.99 | 250.94 | 250.43 | 263.05 | 284.37 | 235.29 | 251.89 | 223.09 | 239.12 | 67.29 | 277.73 | 150.32 | 155.26 | 138.72 | 183.39 | 209.76 | 233.55 | 213.3 | 105.69 | 90.71 | 252.37 | 189.42 | 820.28 | 0 | 737.33 | 191.89 | 389.4 | 382.49 | 11.72 | 20.47 | 40.76 | 41.83 | 10.11 | 38.9 | 47.05 | 57.86 | 9.96 | 26.62 | 32.13 | 58.05 | 102.14 | 104.46 | 38.33 | 32.06 | 41.7 | 37.7 | 131 | 135.87 | 133.35 | 129.4 | 126.28 | 156.47 | 142.54 | 149.87 | 167.77 | 181.17 | 194.49 | 23.06 | 23.82 | 35.91 | 36.83 | 66.67 | 67.63 | 203.81 | 198.55 | 31.07 | 37.23 | 31.19 | 22.32 | 81.3 | 83.96 | 72.19 | 78.85 | 248.52 | 203.71 | 223.44 | 114.13 | 30.62 | 36.14 | 31.03 | 22.39 | 248.72 | 204.87 | 231.74 | 116.44 | 81.33 | 84.11 | 73.37 | 78.82 | 65.3 | 65.91 | 79.46 | 94.01 | 49.84 | 80.24 | 42.68 | 71.11 | 0 | 136.49 | 170.29 | 385.97 | 199.1 | 318.82 | 174.56 | 133.85 | 142.16 | 194.12 | 113.46 | 0 | 0 | 0 | 83.71 | 110.48
1.44 | 160.61 | 203.4 | 148.11 | 173.56 | 136.12 | 167.3 | 395.08 | 504.27 | 381.92 | 423.52 | 311.73 | 416.25 | 26.39 | 53.37 | 61.29 | 39.75 | 55.44 | 82.34 | 57.19 | 112.79 | 134.43 | 56.99 | 106.92 | 132.15 | 155.88 | 180.1 | 210.61 | 152.76 | 186.85 | 234.92 | 193.94 | 199.59 | 236.06 | 174.77 | 225.09 | 205.9 | 217.83 | 255.27 | 257.8 | 290.46 | 240.96 | 246.49 | 274.91 | 198.91 | 235.32 | 265.95 | 192.02 | 218.01 | 32.45 | 44.99 | 48.18 | 34.62 | 45.28 | 51.99 | 169.89 | 193.83 | 176.88 | 17.61 | 28.35 | 115.68 | 131.04 | 59.68 | 66.75 | 196.57 | 0 | 65.5 | 77.22 | 23.49 | 0 | 21.78 | 31.66 | 145.27 | 147.74 | 29.4 | 261.79 | 197.29 | 9.12 | 31.49 | 53.22 | 13.13 | 17.27 | 18.09 | 28.23 | 39.56 | 117.12 | 131.73 | 137.59 | 146.4 | 161.76 | 100.12 | 93.98 | 88.03 | 107.06 | 122.6 | 118.2 | 133.97 | 143.77 | 151.33 | 191.4 | 167.86 | 250.44 | 250.43 | 264.07 | 280.36 | 233.79 | 251.08 | 221.24 | 238.59 | 66.85 | 279.44 | 149.5 | 154.89 | 137.97 | 181.78 | 208.31 | 232.05 | 212.3 | 105.77 | 90.64 | 251.64 | 189.3 | 817.21 | 0 | 728.11 | 189.56 | 391.71 | 382.49 | 11.72 | 20.47 | 40.62 | 41.74 | 10.18 | 39.01 | 47.12 | 57.92 | 10.1 | 27.26 | 32.31 | 58.34 | 102.02 | 105.91 | 38.33 | 32.29 | 41.69 | 37.54 | 130.93 | 135.69 | 133.2 | 129.08 | 126.13 | 156.2 | 142.69 | 150.65 | 167.68 | 180.88 | 194.27 | 23.06 | 23.76 | 35.83 | 36.37 | 66.67 | 67.51 | 203.22 | 198.29 | 30.92 | 37.52 | 31.34 | 22.39 | 80.83 | 83.95 | 72.85 | 79.19 | 247.52 | 209.63 | 224.92 | 115.29 | 30.52 | 36.72 | 31.14 | 22.45 | 247.8 | 208.88 | 233.03 | 117.67 | 80.99 | 84.52 | 74.06 | 79.18 | 65.08 | 66.54 | 79.37 | 93.71 | 49.35 | 79.74 | 42.63 | 71.6 | 0 | 140.1 | 133.81 | 374.09 | 200.63 | 319.31 | 174.52 | 134.94 | 141.35 | 194.47 | 104.55 | 0 | 0 | 0 | 83.16 | 108.11
1.46 | 159.46 | 202.28 | 145.66 | 172.78 | 136.81 | 166.08 | 393.15 | 504.9 | 378.88 | 422.56 | 310.79 | 417.19 | 26.39 | 53.25 | 61.29 | 40.32 | 55.41 | 82.88 | 55.69 | 113.64 | 133.98 | 57.06 | 108.31 | 131.87 | 154.36 | 179.27 | 210.07 | 152.79 | 185.68 | 235.3 | 192.88 | 198.71 | 233.16 | 172.36 | 220.56 | 205.04 | 216.44 | 257.28 | 255.83 | 290.31 | 241.46 | 243.51 | 276.56 | 199.52 | 228.34 | 266.43 | 193.09 | 218.18 | 32.14 | 44.82 | 48 | 34.49 | 43.02 | 49.47 | 171.95 | 194.78 | 179.53 | 17.34 | 28.09 | 115.01 | 129.96 | 59.65 | 66.67 | 195.49 | 0 | 65.29 | 77.95 | 23.66 | 0 | 21.86 | 31.82 | 144.36 | 147.04 | 29.4 | 261.79 | 197.29 | 9.3 | 31.62 | 53.35 | 13 | 17.2 | 18.02 | 28.13 | 39.26 | 116.99 | 131.03 | 136.97 | 145.68 | 160.97 | 99.73 | 93.38 | 87.71 | 106.64 | 122.53 | 117.7 | 133.68 | 142.88 | 150.59 | 189.17 | 166.73 | 250.44 | 250.44 | 263.21 | 276.58 | 232.28 | 250.28 | 219.63 | 238.06 | 66.41 | 281.15 | 148.68 | 154.51 | 137.22 | 180.16 | 207.2 | 230.55 | 211.3 | 105.62 | 90.58 | 250.9 | 189.16 | 811.06 | 0 | 728.11 | 188.27 | 391.71 | 382.49 | 11.72 | 20.47 | 40.48 | 41.65 | 10.26 | 39.11 | 47.19 | 58.06 | 10.25 | 27.72 | 32.32 | 58.63 | 102.02 | 107.36 | 38.36 | 32.52 | 41.68 | 37.38 | 130.85 | 135.48 | 133.04 | 128.8 | 125.94 | 155.99 | 142.84 | 150.93 | 167.59 | 180.58 | 194.04 | 23.06 | 23.73 | 35.75 | 36.11 | 66.49 | 67.39 | 202.62 | 198.02 | 30.77 | 37.81 | 31.49 | 22.47 | 80.37 | 83.95 | 73.51 | 79.35 | 246.52 | 215.54 | 226.41 | 116.44 | 30.42 | 37.29 | 31.25 | 22.51 | 246.88 | 212.88 | 234.33 | 118.89 | 80.64 | 84.56 | 74.48 | 79.65 | 64.85 | 67.16 | 79.29 | 93.4 | 48.86 | 79.23 | 42.57 | 72.09 | 0 | 143.7 | 97.34 | 362.22 | 202.16 | 319.8 | 174.48 | 136.02 | 140.54 | 194.82 | 98.05 | 0 | 0 | 0 | 83.14 | 106.36
1.48 | 158.31 | 201.21 | 143.21 | 171.53 | 135.54 | 164.91 | 390.7 | 505.53 | 376.99 | 421.19 | 309.52 | 418.12 | 26.4 | 53.12 | 61.29 | 40.44 | 55.38 | 83.42 | 55.08 | 114.49 | 133.53 | 57.13 | 109.52 | 131.35 | 151.72 | 177.96 | 209.54 | 152.82 | 184.51 | 235.5 | 191.83 | 197.83 | 231.44 | 172.14 | 219.56 | 204.17 | 214.91 | 259.21 | 253.85 | 290.08 | 242.09 | 240.63 | 278.94 | 199.35 | 224.29 | 266.92 | 194.35 | 218.35 | 31.84 | 44.66 | 47.81 | 34.36 | 37.68 | 48.33 | 174.48 | 196.16 | 181.1 | 17.29 | 28 | 114.34 | 128.39 | 59.62 | 66.59 | 194.7 | 0 | 65.08 | 78.41 | 23.77 | 0 | 21.95 | 31.9 | 143.45 | 146.49 | 29.4 | 261.79 | 197.56 | 9.45 | 31.62 | 53.49 | 12.88 | 17.14 | 17.95 | 27.95 | 38.97 | 116.75 | 130.34 | 135.8 | 145.09 | 160.18 | 99.33 | 93.23 | 87.38 | 106.21 | 122.53 | 117.21 | 133.6 | 141.99 | 149.85 | 187.69 | 165.6 | 250.45 | 250.45 | 262.35 | 267.12 | 230.88 | 249.02 | 218.24 | 237.49 | 65.97 | 282.73 | 146.86 | 154.14 | 136.6 | 178.55 | 206.43 | 229.05 | 210.3 | 105.48 | 90.51 | 250.17 | 189.04 | 807.99 | 0 | 725.8 | 190.79 | 391.71 | 382.49 | 11.72 | 20.43 | 40.34 | 41.6 | 10.33 | 39.22 | 47.25 | 58.18 | 10.4 | 28 | 32.33 | 59.15 | 102.02 | 108.81 | 38.43 | 32.75 | 41.65 | 37.21 | 130.77 | 135.27 | 132.84 | 128.53 | 125.76 | 155.85 | 142.99 | 151.2 | 167.5 | 180.28 | 193.66 | 23.06 | 23.73 | 35.66 | 35.85 | 66.31 | 67.28 | 202.02 | 197.75 | 30.62 | 38.1 | 31.64 | 22.54 | 79.9 | 83.94 | 74.17 | 79.32 | 245.31 | 221.46 | 227.89 | 117.6 | 30.32 | 37.87 | 31.37 | 22.56 | 245.96 | 216.89 | 235.62 | 120.12 | 80.28 | 84.24 | 74.61 | 80.24 | 64.63 | 67.79 | 79.2 | 93.1 | 48.37 | 78.73 | 42.52 | 72.58 | 0 | 147.31 | 60.86 | 350.34 | 203.69 | 320.3 | 174.45 | 137.11 | 139.73 | 195.17 | 82.36 | 0 | 0 | 0 | 83.65 | 105.25
1.5 | 157.16 | 200.2 | 141.36 | 169.8 | 134.56 | 163.16 | 389.08 | 506.16 | 374.63 | 419.82 | 308.49 | 419.06 | 26.4 | 53 | 61.29 | 40.56 | 55.35 | 83.92 | 54.47 | 115.34 | 133.1 | 57.14 | 110.57 | 130.82 | 149.26 | 176.66 | 209 | 152.13 | 182.11 | 235.51 | 189.9 | 196.95 | 229.71 | 171.91 | 218.55 | 204.62 | 213.22 | 261.14 | 268.04 | 289.75 | 242.86 | 237.22 | 280.81 | 198.39 | 221.94 | 267.45 | 195.8 | 218.52 | 31.53 | 44.5 | 47.63 | 34.23 | 36.69 | 46.25 | 176.47 | 197.54 | 182.5 | 17.24 | 27.92 | 113.87 | 127.87 | 59.59 | 66.51 | 194.19 | 0 | 64.86 | 78.87 | 23.88 | 0 | 21.99 | 31.9 | 142.68 | 146.09 | 29.4 | 261.79 | 197.83 | 9.6 | 31.62 | 53.62 | 12.75 | 17.08 | 17.84 | 27.76 | 38.68 | 116.51 | 129.92 | 134.08 | 144.5 | 159.52 | 98.94 | 93.08 | 87.06 | 105.79 | 122.53 | 116.91 | 133.75 | 141.1 | 149.66 | 186.2 | 165.88 | 250.46 | 250.45 | 261.49 | 256.51 | 229.49 | 247.75 | 217.24 | 236.87 | 65.53 | 284.18 | 145.05 | 153.39 | 136.12 | 177.1 | 205.67 | 227.55 | 209.3 | 105.33 | 90.45 | 249.43 | 188.9 | 806.45 | 0 | 723.5 | 193.55 | 391.71 | 382.49 | 11.76 | 20.36 | 40.2 | 41.6 | 10.4 | 39.15 | 47.32 | 58.32 | 10.55 | 28.28 | 32.34 | 59.9 | 102.03 | 110 | 38.5 | 32.95 | 41.6 | 37.05 | 130.7 | 135.05 | 132.71 | 128.26 | 125.57 | 155.53 | 143.09 | 151.48 | 167.4 | 179.86 | 193.29 | 23.06 | 23.73 | 35.58 | 35.59 | 66.14 | 67.16 | 201.29 | 197.49 | 30.49 | 38.39 | 31.8 | 22.62 | 79.44 | 83.93 | 74.83 | 79.29 | 244.11 | 214.41 | 237.15 | 125.35 | 30.22 | 38.45 | 32.61 | 22.62 | 245.04 | 225.37 | 236.92 | 126.17 | 79.92 | 83.9 | 76.76 | 80.82 | 64.4 | 66.79 | 79.11 | 82 | 47.88 | 78.23 | 42.47 | 76.28 | 0 | 143.85 | 6.36 | 320.68 | 215.36 | 320.79 | 174.42 | 138.19 | 138.92 | 195.52 | 88.45 | 0 | 0 | 0 | 84.16 | 104.14
1.52 | 155.57 | 199.2 | 139.4 | 169.41 | 133.86 | 161.2 | 388.31 | 506.65 | 371.82 | 418.45 | 307.68 | 419.99 | 26.4 | 52.86 | 61.29 | 40.68 | 55.47 | 84.41 | 54.14 | 114.78 | 132.68 | 57.16 | 111.62 | 130.3 | 148.16 | 175.35 | 208.89 | 151.59 | 179.71 | 235.53 | 187.11 | 195.99 | 227.99 | 170.77 | 217.55 | 205.07 | 211.4 | 263.07 | 277.27 | 288.65 | 243.63 | 225.72 | 282.18 | 197.43 | 219.58 | 267.98 | 196.72 | 219.46 | 31.31 | 44.33 | 47.4 | 34.1 | 36.29 | 43.74 | 177.93 | 198.92 | 183.75 | 17.19 | 27.83 | 113.6 | 127.36 | 59.56 | 66.49 | 193.18 | 0 | 64.65 | 79.33 | 23.89 | 0 | 21.99 | 31.91 | 142.06 | 145.69 | 29.4 | 262.74 | 198.1 | 9.75 | 31.62 | 53.75 | 12.63 | 17.01 | 17.73 | 27.58 | 38.45 | 116.27 | 129.79 | 132.36 | 143.91 | 158.86 | 98.44 | 92.94 | 86.74 | 105.36 | 122.53 | 116.62 | 133.9 | 140.21 | 149.48 | 184.72 | 166.16 | 250.46 | 250.46 | 260.63 | 250.46 | 228.09 | 246.52 | 216.62 | 236.26 | 65.09 | 285.63 | 143.23 | 152.26 | 135.64 | 175.65 | 204.91 | 226.63 | 208 | 105.18 | 90.38 | 248.7 | 188.71 | 797.24 | 0 | 721.96 | 193.55 | 391.71 | 382.49 | 11.8 | 20.29 | 40.15 | 41.6 | 10.47 | 39.08 | 47.39 | 58.44 | 10.7 | 28.61 | 32.35 | 60.64 | 102.03 | 111.18 | 38.57 | 33.14 | 41.55 | 36.88 | 130.64 | 134.84 | 132.62 | 127.99 | 125.41 | 155.02 | 143.13 | 151.75 | 167.3 | 179.44 | 193.01 | 23.02 | 23.73 | 35.5 | 35.38 | 65.96 | 67.04 | 200.57 | 197.22 | 30.4 | 38.52 | 31.95 | 22.7 | 79.51 | 83.53 | 75.87 | 79.26 | 242.9 | 219.36 | 238.73 | 126.76 | 30.07 | 38.46 | 32.72 | 22.76 | 243.34 | 227.16 | 239.56 | 127.21 | 79.94 | 83.58 | 76.54 | 80.48 | 63.94 | 67.24 | 79.02 | 81.38 | 47.41 | 77.64 | 42.47 | 76.78 | 0 | 146.39 | 0 | 305.39 | 217.31 | 321.29 | 174.38 | 138.93 | 138.15 | 195.24 | 68.55 | 0 | 0 | 0 | 85.76 | 102.33
1.54 | 153.62 | 198.2 | 137.14 | 169.01 | 133.44 | 159.61 | 387.53 | 507.01 | 369.98 | 417.08 | 306.88 | 420.93 | 26.4 | 52.73 | 61.29 | 40.86 | 55.58 | 84.91 | 53.81 | 114.22 | 132.25 | 57.17 | 112.58 | 129.7 | 147.05 | 174.2 | 208.78 | 151.9 | 178.23 | 234.27 | 184.58 | 195.04 | 227 | 168.72 | 218.08 | 205.52 | 209.57 | 265.5 | 275.43 | 286.79 | 244.4 | 220.45 | 283.55 | 195.82 | 217.7 | 268.51 | 197.64 | 221.18 | 31.17 | 44.08 | 47.17 | 34.07 | 35.9 | 42.98 | 179.4 | 200.11 | 185 | 17.09 | 27.74 | 113.33 | 126.84 | 59.53 | 66.53 | 191.67 | 0 | 64.44 | 79.78 | 23.9 | 0 | 22 | 31.91 | 141.43 | 145.29 | 29.4 | 263.69 | 197.76 | 9.82 | 31.62 | 53.86 | 12.51 | 16.94 | 17.62 | 27.4 | 38.28 | 116.03 | 129.66 | 131.32 | 143.41 | 158.2 | 97.84 | 92.79 | 86.41 | 104.94 | 122.53 | 116.32 | 134.05 | 139.91 | 149.3 | 182.87 | 166.45 | 250.47 | 250.47 | 259.77 | 244.4 | 226.54 | 245.31 | 216 | 235.64 | 64.65 | 287.08 | 142.4 | 151.13 | 135.17 | 174.2 | 204.14 | 226.29 | 206.4 | 105.1 | 90.32 | 247.97 | 188.45 | 785.71 | 0 | 718.89 | 191.71 | 391.71 | 382.49 | 11.84 | 20.22 | 40.19 | 41.6 | 10.54 | 39.01 | 47.5 | 58.59 | 10.85 | 29 | 32.48 | 61.35 | 101.88 | 112.37 | 38.49 | 33.35 | 41.5 | 36.7 | 130.58 | 134.63 | 132.56 | 127.82 | 125.25 | 154.52 | 143.17 | 152.01 | 166.68 | 178.89 | 192.83 | 22.99 | 23.76 | 35.4 | 35.23 | 65.78 | 66.92 | 199.84 | 196.54 | 30.32 | 38.64 | 32.1 | 22.77 | 79.59 | 83.14 | 76.9 | 79.23 | 241.69 | 224.31 | 240.31 | 128.18 | 29.92 | 38.48 | 32.84 | 22.9 | 241.65 | 228.95 | 242.2 | 128.25 | 79.96 | 83.24 | 76.31 | 80.14 | 63.47 | 67.69 | 78.93 | 80.77 | 46.95 | 77.05 | 42.47 | 77.28 | 0 | 148.94 | 0 | 290.1 | 219.27 | 321.78 | 174.34 | 139.67 | 137.38 | 194.95 | 48.64 | 0 | 0 | 0 | 87.37 | 100.52
1.56 | 151.43 | 197.2 | 133.61 | 168.62 | 133.31 | 158.17 | 385.42 | 507.37 | 368.14 | 415.71 | 306.61 | 421.86 | 26.41 | 52.6 | 61.29 | 41.11 | 55.7 | 85.37 | 53.48 | 113.66 | 131.83 | 57.18 | 113.48 | 129.02 | 145.93 | 173.06 | 208.67 | 152.22 | 176.75 | 233.02 | 182.32 | 194.08 | 226.01 | 169.22 | 218.62 | 205.14 | 208.92 | 267.94 | 273.59 | 284.74 | 244.73 | 217.57 | 285.85 | 193.55 | 215.83 | 268.82 | 197.8 | 222.91 | 31.03 | 43.82 | 46.94 | 34.13 | 35.5 | 42.22 | 180.86 | 201.12 | 186.25 | 16.94 | 27.7 | 112.26 | 126.33 | 59.5 | 66.56 | 189.58 | 0 | 64.23 | 80.24 | 23.91 | 0 | 22 | 31.91 | 140.77 | 145.06 | 29.4 | 264.83 | 196.82 | 9.8 | 31.72 | 53.95 | 12.43 | 16.87 | 17.49 | 27.23 | 38.12 | 115.79 | 129.53 | 130.27 | 143.01 | 157.54 | 97.25 | 91.84 | 85.99 | 104.51 | 121.85 | 116.03 | 134.2 | 139.61 | 149.11 | 180.64 | 166.73 | 250.47 | 250.47 | 258.92 | 238.35 | 225 | 244.1 | 215.09 | 234.98 | 64.25 | 288.53 | 142.56 | 150 | 134.69 | 172.74 | 203.38 | 225.94 | 204.8 | 105.03 | 90.25 | 247.23 | 188.19 | 0 | 0 | 714.29 | 190.23 | 391.71 | 382.49 | 11.88 | 20.15 | 40.23 | 41.6 | 10.61 | 38.94 | 47.61 | 58.75 | 11 | 29.38 | 32.73 | 62.04 | 101.58 | 113.9 | 38.41 | 33.58 | 41.49 | 36.56 | 130.55 | 134.21 | 132.51 | 127.66 | 125.09 | 153.98 | 143.21 | 152.15 | 166.05 | 178.21 | 192.64 | 22.95 | 23.83 | 35.29 | 35.08 | 65.6 | 66.8 | 199.11 | 195.85 | 30.22 | 38.77 | 32.25 | 22.85 | 79.66 | 82.91 | 76.05 | 78.9 | 240.49 | 229.25 | 241.88 | 129.59 | 29.77 | 38.49 | 32.95 | 23.03 | 239.95 | 230.74 | 244.83 | 129.28 | 80.86 | 83.65 | 78.25 | 78.91 | 63.01 | 68.15 | 78.85 | 80.15 | 46.48 | 76.45 | 42.47 | 77.79 | 0 | 151.48 | 0 | 274.8 | 221.22 | 322.28 | 174.31 | 140.42 | 137.1 | 194.6 | 51.6 | 0 | 0 | 0 | 88.7 | 86.94
1.58 | 148.33 | 195.84 | 130.47 | 168.23 | 133.17 | 156.73 | 383.12 | 507.73 | 366.12 | 414.34 | 306.34 | 421.82 | 26.41 | 52.46 | 61.29 | 41.35 | 55.84 | 85.8 | 53.29 | 112.87 | 131.37 | 57.14 | 114.36 | 128.35 | 144.8 | 171.91 | 207.8 | 151.41 | 175.95 | 231.76 | 180.06 | 193.04 | 225.02 | 169.73 | 219.15 | 204.77 | 208.28 | 269.77 | 272.71 | 282.51 | 245.05 | 215.67 | 288.14 | 193.84 | 213.95 | 268.93 | 197.97 | 229.04 | 30.89 | 43.56 | 46.76 | 34.18 | 35.22 | 41.64 | 182.62 | 202.12 | 187.77 | 16.79 | 27.66 | 111.19 | 126.18 | 59.4 | 66.6 | 186.92 | 0 | 64.02 | 80.7 | 23.9 | 0 | 22.01 | 32.15 | 140.06 | 144.82 | 29.09 | 265.96 | 195.86 | 9.77 | 31.83 | 54.03 | 12.4 | 16.82 | 17.33 | 27.06 | 37.95 | 114.6 | 129.4 | 129.23 | 142.62 | 156.84 | 96.61 | 90.89 | 85.48 | 104.09 | 121.17 | 115.73 | 134.19 | 139.32 | 148.55 | 178.41 | 167.01 | 250.48 | 250.48 | 258.06 | 234.82 | 224.04 | 242.77 | 214.18 | 234.29 | 63.89 | 289.99 | 142.71 | 150 | 134.21 | 171.29 | 202.61 | 225.6 | 203.2 | 104.95 | 90.19 | 246.5 | 187.93 | 0 | 0 | 709.68 | 190.23 | 391.71 | 384.8 | 11.92 | 20.08 | 40.28 | 41.6 | 10.68 | 38.96 | 47.72 | 58.92 | 11.15 | 29.77 | 32.99 | 62.72 | 101.28 | 116.95 | 38.33 | 33.81 | 41.48 | 36.46 | 130.55 | 133.78 | 132.36 | 127.36 | 124.94 | 153.45 | 143.27 | 152.16 | 164.71 | 177.54 | 192.46 | 22.91 | 23.89 | 35.18 | 34.93 | 65.42 | 66.68 | 198.38 | 195.17 | 30.14 | 38.89 | 32.4 | 22.92 | 79.73 | 82.86 | 77.16 | 78.25 | 239.28 | 234.2 | 243.46 | 131.01 | 29.62 | 38.5 | 33.07 | 23.17 | 238.26 | 232.53 | 247.47 | 130.32 | 81.15 | 83.76 | 78.88 | 78.59 | 62.54 | 68.6 | 78.76 | 79.54 | 46.02 | 75.86 | 42.47 | 78.29 | 0 | 154.03 | 0 | 259.51 | 223.18 | 322.77 | 174.28 | 141.16 | 137.33 | 194.17 | 42.74 | 0 | 0 | 0 | 89.75 | 84.47
1.6 | 145.96 | 194.49 | 128.11 | 167.84 | 130.55 | 154.44 | 380.6 | 508.09 | 363.91 | 413 | 306.07 | 420.81 | 26.32 | 52.48 | 61.29 | 41.6 | 56 | 86.22 | 53.26 | 112.08 | 130.9 | 57.11 | 115.23 | 127.67 | 143.68 | 171.1 | 206.18 | 150.59 | 175.15 | 230.95 | 178.26 | 191.92 | 224.36 | 167.5 | 219.07 | 204.39 | 207.63 | 271.6 | 272.78 | 282.85 | 245.38 | 214.76 | 286.98 | 196.67 | 215.24 | 269.03 | 198.13 | 239.64 | 30.78 | 43.31 | 46.61 | 34.24 | 35.06 | 41.24 | 184.38 | 203.13 | 189.28 | 16.64 | 27.62 | 110.07 | 126.04 | 59.29 | 66.64 | 185.89 | 0 | 63.83 | 81.03 | 23.89 | 0 | 22.01 | 32.38 | 139.34 | 144.59 | 28.77 | 268.43 | 193.5 | 9.75 | 31.93 | 54.12 | 12.37 | 16.79 | 17.17 | 26.89 | 37.66 | 113.42 | 129.65 | 128.84 | 142.22 | 156.1 | 95.93 | 90.19 | 84.97 | 103.56 | 120.49 | 115.73 | 134.02 | 139.02 | 148 | 176.66 | 167.66 | 250.48 | 250.49 | 258.93 | 231.29 | 223.09 | 241.45 | 213.28 | 233.6 | 63.53 | 291.44 | 142.87 | 150 | 133.88 | 169.84 | 201.85 | 225.26 | 201.6 | 104.87 | 90.19 | 245.76 | 187.67 | 0 | 0 | 705.07 | 193.55 | 391.71 | 387.1 | 11.96 | 20 | 40.32 | 41.6 | 10.75 | 39.08 | 47.83 | 59.08 | 11.29 | 30.17 | 33.25 | 63.74 | 100.98 | 118.22 | 38.33 | 34.05 | 41.46 | 36.35 | 130.51 | 133.36 | 132.21 | 127.05 | 124.8 | 152.82 | 143.33 | 152.17 | 163.55 | 176.94 | 192.04 | 22.88 | 23.96 | 35.06 | 34.78 | 65.24 | 66.56 | 197.69 | 194.33 | 30.04 | 39.02 | 32.55 | 23 | 79.8 | 82.8 | 78.27 | 77.61 | 238.13 | 233.26 | 245.04 | 132.42 | 29.47 | 38.52 | 33.18 | 23.31 | 240.92 | 239.27 | 242.81 | 140.9 | 81.43 | 83.86 | 79.5 | 78.27 | 62.08 | 69.05 | 78.67 | 78.92 | 45.55 | 74.2 | 42.47 | 78.79 | 0 | 165.99 | 0 | 167.29 | 225.13 | 323.27 | 174.24 | 141.9 | 137.56 | 193.75 | 23.33 | 0 | 0 | 0 | 94.34 | 82
1.62 | 144.11 | 193.34 | 125.94 | 167.34 | 130.55 | 151.98 | 376.94 | 508.45 | 363.09 | 411.66 | 305.78 | 419.8 | 26.24 | 52.51 | 61.29 | 41.74 | 56.15 | 86.59 | 53.23 | 111.5 | 130.44 | 57.07 | 116.06 | 126.99 | 142.55 | 170.63 | 204.78 | 149.78 | 172.23 | 230.15 | 176.45 | 190.81 | 224.02 | 164.95 | 218.38 | 203.57 | 206.87 | 271.83 | 272.85 | 283.19 | 245.88 | 213.84 | 285.83 | 198.96 | 216.54 | 269.14 | 195.82 | 248.21 | 30.69 | 43.13 | 46.47 | 34.36 | 34.91 | 40.85 | 185.27 | 203.84 | 190.37 | 16.3 | 27.58 | 108.91 | 125.89 | 59.18 | 66.65 | 184.86 | 0 | 63.63 | 81.23 | 23.91 | 0 | 22.01 | 32.62 | 138.74 | 143.89 | 28.46 | 270.9 | 191.41 | 9.73 | 32.13 | 54.25 | 12.34 | 16.76 | 17.01 | 26.75 | 37.37 | 112.23 | 129.91 | 128.44 | 141.82 | 155.35 | 95.25 | 89.74 | 84.46 | 103.03 | 119.55 | 115.73 | 133.86 | 138.72 | 147.44 | 175.39 | 168.67 | 250.49 | 250.24 | 259.8 | 227.76 | 222.13 | 240.12 | 212.37 | 232.91 | 63.17 | 292.89 | 143.02 | 150 | 133.55 | 169.08 | 201.08 | 224.91 | 200.91 | 104.79 | 90.2 | 245.03 | 187.41 | 0 | 0 | 700.46 | 193.55 | 394.01 | 389.4 | 12 | 19.93 | 40.36 | 41.6 | 10.82 | 39.2 | 47.94 | 59.25 | 11.43 | 30.56 | 33.5 | 64.77 | 100.68 | 119.49 | 38.33 | 34.29 | 41.45 | 36.25 | 130.42 | 132.93 | 132.06 | 126.72 | 124.65 | 152.09 | 143.39 | 152.27 | 162.58 | 176.41 | 191.63 | 22.84 | 23.83 | 34.95 | 34.71 | 65.07 | 66.45 | 197.02 | 193.33 | 29.96 | 39.04 | 32.6 | 23.05 | 79.87 | 82.71 | 77.27 | 76.61 | 236.99 | 237.22 | 246.74 | 134.07 | 29.42 | 38.53 | 33.07 | 23.33 | 238.89 | 240.71 | 245.61 | 142.01 | 81.43 | 83.96 | 80.1 | 77.78 | 61.9 | 69.67 | 78.78 | 78.68 | 45.72 | 74.16 | 42.47 | 78.96 | 0 | 167.52 | 0 | 169.06 | 226.8 | 324.33 | 174.99 | 142.64 | 137.78 | 193.33 | 21.27 | 0 | 0 | 0 | 96.77 | 80.17
1.64 | 142.14 | 192.19 | 123 | 166.73 | 130.55 | 149.39 | 373.34 | 508.81 | 362.28 | 410.33 | 305.49 | 418.78 | 26.15 | 52.53 | 61.29 | 41.89 | 56.31 | 86.91 | 53.2 | 111.12 | 129.98 | 56.61 | 116.9 | 126.32 | 141.59 | 170.16 | 203.62 | 150.3 | 169.39 | 229.34 | 174.65 | 189.77 | 223.67 | 164.79 | 217.69 | 202.31 | 205.98 | 270.46 | 273.16 | 283.53 | 246.57 | 211.67 | 282.38 | 200.71 | 217.83 | 270.25 | 193.12 | 254.68 | 30.6 | 42.95 | 46.32 | 34.54 | 34.75 | 40.57 | 186.16 | 204.56 | 191.04 | 15.96 | 27.69 | 108.45 | 125.74 | 59.08 | 66.67 | 183.88 | 0 | 63.44 | 81.43 | 23.95 | 0 | 22.02 | 32.78 | 138.24 | 143.19 | 28.08 | 272.03 | 191.03 | 9.76 | 32.33 | 54.39 | 12.31 | 16.74 | 16.85 | 26.62 | 37.07 | 111.05 | 130.16 | 128.05 | 141.56 | 154.61 | 94.57 | 89.29 | 84.02 | 102.5 | 118.36 | 115.73 | 133.69 | 137.98 | 146.88 | 174.12 | 169.69 | 250.5 | 249.74 | 260.67 | 225.6 | 219.68 | 238.81 | 211.95 | 232.22 | 62.81 | 292.76 | 143.18 | 150 | 133.22 | 168.31 | 200.32 | 224.57 | 200.23 | 104.72 | 90.2 | 244.31 | 187.15 | 0 | 0 | 691.24 | 191.34 | 396.31 | 391.71 | 12.03 | 19.86 | 40.28 | 41.6 | 10.9 | 39.31 | 48.08 | 59.43 | 11.57 | 30.96 | 33.76 | 65.43 | 99.62 | 122.03 | 38.33 | 34.49 | 41.43 | 36.16 | 130.34 | 132.51 | 131.98 | 126.4 | 124.49 | 151.36 | 143.44 | 152.45 | 161.2 | 175.8 | 191.21 | 22.8 | 23.7 | 34.84 | 34.65 | 64.89 | 66.33 | 196.36 | 192.34 | 29.86 | 39.06 | 32.65 | 23.1 | 79.94 | 82.61 | 76.28 | 75.62 | 235.84 | 241.18 | 248.44 | 135.72 | 29.37 | 38.54 | 32.95 | 23.36 | 236.87 | 242.15 | 248.42 | 143.12 | 81.43 | 84.07 | 80.71 | 77.29 | 61.73 | 70.28 | 78.89 | 78.44 | 45.89 | 74.13 | 42.47 | 79.13 | 0 | 169.05 | 0 | 170.83 | 228.48 | 325.39 | 175.75 | 143.38 | 138.01 | 192.9 | 19.22 | 0 | 0 | 0 | 99.2 | 78.34
1.66 | 140.57 | 190.84 | 121.51 | 166.12 | 129.05 | 147.35 | 371 | 509.17 | 360.59 | 408.99 | 305.4 | 417.77 | 26.13 | 52.23 | 61.29 | 42.03 | 56.49 | 87.22 | 53.28 | 110.76 | 129.52 | 56.15 | 117.73 | 125.77 | 140.79 | 169.69 | 202.47 | 150.83 | 168.76 | 229.08 | 173.31 | 188.81 | 223.18 | 164.63 | 215.91 | 201.05 | 205.09 | 269.08 | 273.71 | 284.57 | 247.25 | 221.92 | 279.31 | 202.45 | 218.18 | 271.37 | 190.75 | 254.95 | 30.51 | 42.78 | 46.29 | 34.72 | 34.75 | 40.41 | 187.05 | 205.27 | 191.71 | 15.62 | 27.81 | 108.68 | 125.5 | 58.83 | 66.68 | 182.96 | 0 | 63.25 | 81.63 | 23.99 | 0 | 22.02 | 32.94 | 137.73 | 142.49 | 27.7 | 273.17 | 190.65 | 9.79 | 32.41 | 54.52 | 12.28 | 16.71 | 16.69 | 26.5 | 36.78 | 109.39 | 130.48 | 127.66 | 141.29 | 153.8 | 94.21 | 88.84 | 83.57 | 101.97 | 117.17 | 115.73 | 133.53 | 137.24 | 146.7 | 172.85 | 170.7 | 250.5 | 249.24 | 261.26 | 223.45 | 219.03 | 237.51 | 211.54 | 231.54 | 62.45 | 292.64 | 142.29 | 150.16 | 132.9 | 167.55 | 199.11 | 224.23 | 199.54 | 104.64 | 90.2 | 243.59 | 186.89 | 0 | 0 | 695.85 | 194.35 | 396.31 | 391.71 | 12.07 | 19.82 | 40.09 | 41.6 | 10.98 | 39.43 | 48.23 | 59.61 | 11.71 | 31.36 | 33.93 | 66.1 | 98.57 | 124.07 | 38.33 | 34.68 | 41.43 | 36.08 | 130.25 | 132.16 | 131.98 | 126.14 | 124.3 | 150.74 | 143.49 | 152.64 | 159.72 | 175.11 | 190.85 | 22.77 | 23.57 | 34.44 | 34.58 | 64.71 | 66.21 | 195.69 | 191.34 | 29.78 | 39.08 | 32.7 | 23.15 | 80.01 | 82.52 | 75.82 | 74.69 | 234.7 | 245.14 | 250.13 | 137.36 | 29.32 | 38.55 | 32.84 | 23.38 | 234.84 | 243.58 | 251.22 | 144.22 | 81.32 | 82.89 | 75.9 | 75.2 | 61.55 | 70.9 | 79.01 | 78.2 | 46.06 | 74.09 | 42.47 | 79.3 | 0 | 170.59 | 0 | 172.59 | 230.15 | 326.45 | 176.5 | 144.13 | 137.43 | 191.72 | 11.1 | 0 | 0 | 0 | 99.73 | 76.49
1.68 | 139.5 | 189.49 | 119.84 | 163.58 | 128.43 | 145.83 | 367.4 | 509.53 | 358.04 | 402.86 | 305.5 | 416.76 | 26.1 | 51.94 | 61.29 | 40.49 | 56.68 | 87.54 | 53.36 | 110.38 | 129.06 | 55.69 | 118.33 | 125.34 | 139.99 | 168.68 | 201.62 | 151.35 | 168.13 | 228.81 | 171.96 | 187.85 | 222.54 | 161.76 | 213.04 | 200.02 | 204.2 | 262.94 | 274.26 | 285.61 | 247.94 | 227.31 | 276.91 | 201.54 | 218.52 | 272.48 | 189.06 | 265.78 | 30.42 | 42.6 | 46.25 | 34.9 | 34.75 | 40.25 | 185.94 | 205.82 | 192.38 | 15.4 | 27.92 | 108.64 | 125.15 | 58.58 | 66.69 | 181.91 | 0 | 63.05 | 81.82 | 23.95 | 0 | 22.05 | 33.1 | 137.22 | 142.09 | 27.32 | 273.8 | 190.11 | 9.82 | 32.48 | 54.65 | 12.24 | 16.59 | 16.7 | 26.37 | 36.48 | 107.73 | 130.85 | 127.23 | 141.03 | 152.9 | 93.86 | 88.38 | 83.12 | 101.47 | 116.7 | 115.98 | 133.34 | 136.5 | 146.51 | 171.61 | 171.72 | 250.51 | 248.99 | 261.57 | 221.29 | 215.59 | 236.2 | 211.12 | 230.85 | 62.36 | 292.51 | 140.36 | 150.5 | 132.57 | 166.78 | 197.9 | 223.89 | 198.86 | 104.45 | 90.2 | 242.87 | 186.63 | 0 | 0 | 692.78 | 194.66 | 396.31 | 390.17 | 12.11 | 19.82 | 39.9 | 41.6 | 11.05 | 39.55 | 48.39 | 59.78 | 11.85 | 31.61 | 34.1 | 66.76 | 97.51 | 124.57 | 38.33 | 34.89 | 41.42 | 36.04 | 130.17 | 131.8 | 131.98 | 125.96 | 124.12 | 150.22 | 143.54 | 152.74 | 158.53 | 174.42 | 190.49 | 22.73 | 23.44 | 34.01 | 34.52 | 64.43 | 66.12 | 195.03 | 190.55 | 29.69 | 39.1 | 32.75 | 23.2 | 80.01 | 82.42 | 75.91 | 73.82 | 233.55 | 249.1 | 251.83 | 139.01 | 29.27 | 38.57 | 32.72 | 23.41 | 232.82 | 245.02 | 254.03 | 145.33 | 81.09 | 82.68 | 76.52 | 73.86 | 61.38 | 71.51 | 79.12 | 77.96 | 46.23 | 74.05 | 42.47 | 79.47 | 0 | 172.12 | 0 | 174.36 | 231.83 | 327.51 | 177.26 | 144.87 | 136.06 | 189.78 | 9.09 | 0 | 0 | 0 | 98.36 | 74.62
1.7 | 138.44 | 188.18 | 118.1 | 162.73 | 127.81 | 144.46 | 364.02 | 509.18 | 356.81 | 401.05 | 305.61 | 415.75 | 26.08 | 51.64 | 61.29 | 41.29 | 56.86 | 87.74 | 53.44 | 110 | 128.6 | 54 | 118.92 | 124.92 | 139.64 | 167.68 | 201.1 | 151.59 | 165.78 | 228.55 | 170.62 | 186.89 | 221.89 | 159.17 | 210.52 | 199.21 | 203.42 | 261.7 | 268.08 | 284.7 | 249.14 | 230.91 | 275.18 | 200.62 | 218.87 | 273.57 | 187.37 | 268.09 | 30.26 | 42.42 | 46.22 | 35.05 | 34.75 | 40.21 | 182.81 | 206.21 | 193.05 | 15.31 | 27.96 | 108.34 | 124.8 | 58.33 | 66.76 | 180.85 | 0 | 62.86 | 82.02 | 23.92 | 0 | 22.12 | 33.26 | 136.69 | 141.69 | 26.94 | 274.44 | 189.56 | 9.85 | 32.56 | 54.78 | 12.21 | 16.36 | 16.7 | 26.08 | 36.19 | 106.46 | 131.23 | 126.76 | 140.76 | 152.02 | 93.5 | 87.91 | 82.68 | 101 | 116.22 | 116.47 | 133.16 | 135.76 | 146.32 | 170.38 | 172.48 | 250.51 | 249 | 261.88 | 219.78 | 212.14 | 235.78 | 210.81 | 230.16 | 62.26 | 292.39 | 138.42 | 150.82 | 132.24 | 166.02 | 196.69 | 223.54 | 198.17 | 104.15 | 90.21 | 242.15 | 186.37 | 0 | 0 | 688.17 | 193.55 | 398.62 | 387.1 | 12.16 | 19.79 | 39.71 | 41.65 | 11.12 | 39.75 | 48.55 | 59.96 | 12 | 31.71 | 34.27 | 67.42 | 97.06 | 127.63 | 38.33 | 35.1 | 41.42 | 36.01 | 130.21 | 131.45 | 131.34 | 125.71 | 123.93 | 149.7 | 143.59 | 152.76 | 156.59 | 173.71 | 190.13 | 22.7 | 23.28 | 33.84 | 34.47 | 64.06 | 66.07 | 194.36 | 189.97 | 29.61 | 39.12 | 32.8 | 23.25 | 79.93 | 82.33 | 75.99 | 72.95 | 232.18 | 253.06 | 253.53 | 140.66 | 29.22 | 38.58 | 32.61 | 23.44 | 230.79 | 252.7 | 256.83 | 146.44 | 80.86 | 82.47 | 75.26 | 73.51 | 61.2 | 74.77 | 79.23 | 77.72 | 46.4 | 74.02 | 42.47 | 79.64 | 0 | 182.72 | 0 | 108.86 | 244.46 | 328.57 | 178.01 | 145.61 | 134.68 | 187.84 | 7.07 | 0 | 0 | 0 | 96.98 | 67.81
1.72 | 137.38 | 186.88 | 116.23 | 161.89 | 126.6 | 143.1 | 362.1 | 508.13 | 355.58 | 399.23 | 305.4 | 413.29 | 26.08 | 51.29 | 61.29 | 42.09 | 56.97 | 87.81 | 53.84 | 109.63 | 128.39 | 52.33 | 119.52 | 124.47 | 139.73 | 166.67 | 200.56 | 151.56 | 163.44 | 228.06 | 168.5 | 185.88 | 221.25 | 159.57 | 208.01 | 198.4 | 202.65 | 260.46 | 265.04 | 281.84 | 250.35 | 232.74 | 273.64 | 204.18 | 219.22 | 274.64 | 180.84 | 270.4 | 30.09 | 42.42 | 46.22 | 35.17 | 34.75 | 40.29 | 182.01 | 206.59 | 197.97 | 15.21 | 27.91 | 108.02 | 124.45 | 58.08 | 66.88 | 179.8 | 0 | 62.66 | 82.22 | 23.88 | 0 | 22.18 | 33.34 | 136.16 | 141.29 | 26.56 | 275.07 | 189.02 | 9.88 | 32.64 | 54.9 | 12.18 | 16.13 | 16.71 | 25.79 | 35.9 | 105.56 | 131.6 | 126.3 | 140.51 | 151.12 | 93.15 | 87.43 | 82.59 | 100.52 | 115.75 | 116.96 | 132.98 | 135.55 | 146.14 | 169.14 | 173.25 | 250.52 | 249.01 | 262.19 | 218.92 | 210.1 | 235.36 | 210.61 | 229.48 | 62.17 | 292.26 | 136.48 | 151.16 | 131.91 | 165.25 | 195.48 | 223.2 | 197.49 | 103.86 | 90.21 | 241.43 | 186.11 | 0 | 0 | 682.03 | 193.62 | 398.62 | 387.1 | 12.21 | 19.72 | 39.52 | 41.75 | 11.19 | 39.94 | 48.7 | 60.14 | 12.16 | 31.81 | 34.44 | 67.89 | 96.61 | 122.03 | 38.33 | 35.31 | 41.39 | 35.97 | 130.26 | 130.89 | 130.71 | 125.42 | 123.67 | 149.18 | 143.63 | 152.75 | 155.26 | 172.99 | 189.77 | 22.66 | 23.14 | 33.66 | 34.41 | 63.68 | 66.02 | 193.23 | 189.39 | 29.53 | 39.13 | 32.85 | 23.3 | 79.86 | 81.55 | 76.07 | 72.33 | 230.81 | 254.24 | 255.13 | 142.12 | 29.17 | 38.52 | 32.8 | 23.46 | 229.71 | 253.53 | 258.62 | 147.29 | 80.46 | 82.26 | 74.41 | 73.11 | 61.02 | 75.23 | 79.17 | 77.19 | 46.57 | 73.98 | 42.42 | 79.81 | 0 | 184.42 | 0 | 95.29 | 247.47 | 325.39 | 179.71 | 147.26 | 134.23 | 186.4 | 6.2 | 0 | 0 | 0 | 95.51 | 66.09
1.74 | 136.2 | 184.32 | 114.82 | 161.04 | 125.39 | 142.17 | 359.89 | 507.08 | 354.25 | 397.42 | 304.89 | 409.38 | 26.11 | 50.88 | 61.29 | 42.89 | 57.02 | 87.88 | 54.24 | 109.25 | 128.19 | 50.67 | 119.99 | 124 | 139.82 | 166.15 | 199.86 | 151.52 | 162.85 | 227.34 | 166.37 | 184.87 | 220.71 | 159.98 | 209.02 | 196.75 | 201.87 | 259.29 | 255.4 | 282.78 | 251.55 | 234.56 | 272.28 | 203.45 | 220.9 | 275.71 | 178.88 | 273.29 | 29.92 | 42.41 | 46.22 | 35.28 | 34.68 | 40.38 | 178.54 | 206.98 | 198.9 | 15.12 | 27.86 | 107.68 | 124.1 | 57.6 | 67.01 | 177.99 | 0 | 62.47 | 82.42 | 23.85 | 0 | 22.23 | 33.34 | 135.71 | 141 | 26.56 | 276.97 | 188.04 | 9.91 | 32.68 | 55.02 | 12.16 | 15.9 | 16.7 | 25.6 | 35.6 | 104.68 | 131.95 | 125.83 | 140.27 | 150.28 | 92.79 | 86.84 | 82.5 | 100.04 | 115.27 | 117.28 | 132.79 | 135.33 | 145.29 | 167.36 | 174.02 | 250.53 | 249.01 | 262.5 | 218.06 | 209.45 | 234.93 | 210.4 | 229.34 | 62.08 | 292.14 | 134.55 | 150.94 | 131.58 | 164.49 | 194.27 | 222.72 | 196.8 | 103.56 | 90.24 | 240.71 | 185.85 | 0 | 0 | 675.88 | 188.13 | 396.31 | 387.1 | 12.26 | 19.66 | 39.32 | 41.85 | 11.26 | 40.14 | 48.82 | 60.14 | 12.32 | 31.97 | 34.61 | 68.37 | 96.16 | 117.97 | 38.33 | 35.41 | 41.36 | 35.91 | 130.15 | 130.34 | 130.21 | 125.13 | 123.4 | 148.62 | 143.67 | 152.72 | 153.93 | 172.27 | 189.41 | 22.63 | 22.95 | 33.49 | 34.36 | 63.31 | 65.96 | 191.63 | 188.8 | 29.45 | 39.15 | 32.9 | 23.35 | 79.78 | 80.78 | 76.16 | 71.7 | 229.44 | 255.42 | 256.73 | 143.58 | 29.12 | 38.45 | 32.99 | 23.48 | 228.62 | 254.35 | 260.41 | 148.14 | 80.07 | 82.05 | 73.56 | 72.72 | 60.85 | 75.7 | 79.12 | 76.66 | 46.74 | 73.94 | 42.37 | 79.98 | 0 | 186.12 | 0 | 81.72 | 250.49 | 322.21 | 181.4 | 148.91 | 133.78 | 184.97 | 5.33 | 0 | 0 | 0 | 94.04 | 64.38
1.76 | 134.89 | 182.72 | 113.96 | 159.97 | 124.66 | 141.24 | 357.4 | 506.03 | 352.84 | 393.39 | 304.37 | 405.77 | 26.14 | 50.47 | 61.29 | 40.22 | 57.06 | 87.85 | 54.64 | 108.95 | 127.98 | 49 | 120.32 | 123.53 | 139.79 | 165.63 | 198.98 | 151.92 | 162.26 | 226.61 | 164.55 | 183.86 | 220.18 | 153.48 | 210.03 | 194.25 | 201.34 | 258.18 | 252.64 | 283.73 | 252.76 | 233.27 | 270.92 | 202.73 | 222.57 | 276.78 | 176.92 | 271.56 | 29.76 | 42.41 | 46.22 | 35.4 | 34.61 | 40.46 | 177.57 | 207.36 | 199.83 | 15.16 | 27.81 | 107.31 | 123.7 | 56.89 | 67.13 | 178.14 | 0 | 62.32 | 82.62 | 23.82 | 0 | 22.29 | 33.35 | 135.25 | 140.83 | 26.56 | 278.86 | 186.62 | 9.87 | 32.73 | 55.15 | 12.16 | 15.62 | 16.69 | 25.53 | 35.31 | 103.78 | 132.28 | 125.04 | 140.03 | 149.5 | 92.34 | 86.24 | 82.4 | 99.57 | 114.8 | 117.43 | 132.29 | 135.12 | 144.45 | 165.58 | 174.78 | 250.53 | 249.02 | 263.16 | 217.2 | 208.81 | 234.51 | 210.2 | 229.2 | 61.98 | 292.01 | 132.66 | 150.19 | 128.57 | 163.73 | 193.06 | 222.24 | 196.11 | 103.38 | 90.3 | 238.97 | 185.72 | 0 | 0 | 670.5 | 193.19 | 396.31 | 391.71 | 12.32 | 19.6 | 39.13 | 41.95 | 11.33 | 40.33 | 48.91 | 60.14 | 12.49 | 32.18 | 34.84 | 68.84 | 95.7 | 115.17 | 38.33 | 35.51 | 41.39 | 35.83 | 130.04 | 129.87 | 129.86 | 125.03 | 123.14 | 148.05 | 143.71 | 152.69 | 152.6 | 171.55 | 189.05 | 22.58 | 22.72 | 33.36 | 34.33 | 62.93 | 65.91 | 190.04 | 188.22 | 29.36 | 39.17 | 32.95 | 23.4 | 79.67 | 80.16 | 76.61 | 71.28 | 228.07 | 256.59 | 258.34 | 145.05 | 29.07 | 38.39 | 33.17 | 23.51 | 227.54 | 255.18 | 262.2 | 148.98 | 79.87 | 81.66 | 73.66 | 72.32 | 60.67 | 76.16 | 79.06 | 76.14 | 46.91 | 73.9 | 42.32 | 80.15 | 0 | 187.81 | 0 | 68.14 | 253.5 | 319.03 | 183.1 | 150.56 | 133.32 | 183.48 | 0 | 0 | 0 | 0 | 84.93 | 57.81
1.78 | 133.34 | 179.63 | 113.16 | 159.08 | 123.93 | 140.28 | 357.07 | 504.98 | 351.42 | 389.64 | 301.4 | 402.46 | 26.17 | 50.16 | 61.29 | 40.68 | 57.11 | 87.71 | 54.53 | 108.66 | 127.71 | 49.25 | 120.66 | 123.06 | 139.62 | 165.11 | 198.09 | 152.77 | 160.7 | 225.89 | 163.02 | 182.81 | 219.64 | 153.31 | 208.99 | 194.08 | 201.05 | 257.06 | 249.87 | 284.67 | 253.98 | 228.87 | 271.26 | 202 | 224.25 | 279.18 | 174.96 | 267.77 | 29.67 | 42.43 | 46.22 | 35.49 | 34.54 | 40.6 | 176.6 | 207.75 | 200.76 | 15.2 | 27.77 | 106.94 | 123.3 | 56.18 | 67.25 | 178.28 | 0 | 62.17 | 82.73 | 23.75 | 0 | 22.34 | 33.35 | 134.8 | 140.66 | 26.72 | 279.18 | 184.96 | 9.76 | 32.77 | 55.27 | 12.16 | 15.34 | 16.68 | 25.46 | 35.01 | 103 | 132.61 | 124.25 | 139.79 | 148.71 | 91.9 | 85.65 | 82.31 | 99.33 | 114.35 | 117.58 | 131.8 | 135.16 | 143.6 | 163.95 | 175.29 | 250.54 | 249.02 | 264.17 | 215.91 | 208.16 | 234.35 | 209.74 | 229.06 | 61.89 | 291.68 | 130.83 | 149.43 | 125.56 | 162.96 | 192.42 | 221.76 | 195.43 | 103.31 | 90.36 | 236.22 | 185.72 | 0 | 0 | 668.2 | 194.17 | 396.31 | 391.71 | 12.37 | 19.53 | 38.93 | 42.05 | 11.39 | 40.53 | 49 | 60.14 | 12.65 | 32.39 | 35.06 | 69.32 | 95.25 | 112.37 | 38.33 | 35.61 | 41.42 | 35.75 | 130.06 | 129.48 | 129.51 | 124.68 | 122.89 | 147.49 | 143.78 | 152.62 | 151.05 | 170.72 | 188.72 | 22.52 | 22.58 | 33.26 | 34.33 | 62.56 | 65.85 | 188.44 | 187.64 | 29.28 | 39.19 | 33 | 23.45 | 79.53 | 79.69 | 77.42 | 71.05 | 226.7 | 257.77 | 259.94 | 146.51 | 29.02 | 38.32 | 33.36 | 23.54 | 226.45 | 256 | 263.99 | 149.83 | 79.86 | 81.07 | 74.69 | 71.93 | 60.5 | 76.63 | 79.01 | 75.61 | 47.08 | 73.87 | 42.27 | 80.32 | 0 | 189.51 | 0 | 54.57 | 256.52 | 315.85 | 184.79 | 152.21 | 132.87 | 181.93 | 0 | 0 | 0 | 0 | 82.12 | 55.82
1.8 | 131.85 | 177.43 | 112.44 | 158.39 | 122.65 | 139.28 | 356.73 | 503.93 | 348.61 | 386.17 | 299.73 | 398.13 | 26.2 | 49.93 | 61.29 | 41.14 | 57.12 | 87.58 | 54.42 | 108.36 | 127.36 | 49.5 | 120.99 | 122.55 | 139.45 | 164.61 | 197.21 | 153.61 | 158.15 | 224.96 | 161.49 | 181.74 | 218.81 | 153.14 | 207.96 | 193.92 | 200.76 | 255.27 | 246.59 | 285.38 | 255.19 | 225.03 | 271.59 | 201.91 | 229.38 | 281.58 | 174.5 | 262.16 | 29.58 | 42.46 | 46.22 | 35.56 | 34.56 | 40.79 | 175.63 | 208.13 | 201.69 | 15.25 | 27.74 | 106.39 | 122.9 | 55.49 | 67.1 | 178.28 | 0 | 62.02 | 82.84 | 23.64 | 0 | 22.34 | 33.35 | 134.17 | 140.49 | 27.04 | 279.49 | 183.06 | 9.64 | 32.82 | 55.37 | 12.16 | 15.06 | 16.63 | 25.39 | 34.72 | 102.32 | 132.94 | 123.46 | 139.55 | 148.16 | 91.45 | 85.06 | 82.22 | 99.33 | 113.9 | 117.73 | 131.3 | 135.46 | 142.85 | 162.47 | 175.8 | 250.55 | 249.03 | 265.19 | 214.62 | 207.93 | 234.2 | 209.03 | 228.92 | 61.8 | 291.35 | 128.99 | 148.68 | 122.55 | 161.85 | 191.77 | 221.28 | 194.74 | 103.25 | 90.43 | 233.46 | 185.72 | 0 | 0 | 658.98 | 198.16 | 396.31 | 391.71 | 12.45 | 19.5 | 38.74 | 42.15 | 11.46 | 40.92 | 49.09 | 60.14 | 12.82 | 32.65 | 35.29 | 69.79 | 94.8 | 114.24 | 38.33 | 35.9 | 41.43 | 35.7 | 130.08 | 129.22 | 128.82 | 124.32 | 122.65 | 146.87 | 143.85 | 152.54 | 149.55 | 169.88 | 188.38 | 22.45 | 22.53 | 33.16 | 34.33 | 62.45 | 65.8 | 187.64 | 186.91 | 29.2 | 39.21 | 33.05 | 23.5 | 79.38 | 79.22 | 78.23 | 70.82 | 225.2 | 258.95 | 261.54 | 152.92 | 28.97 | 38.26 | 33.55 | 23.56 | 225.37 | 265.19 | 261.07 | 155.16 | 79.85 | 80.49 | 77.8 | 71.53 | 60.32 | 77.09 | 78.95 | 75.08 | 47.25 | 73.83 | 42.22 | 80.49 | 0 | 200.75 | 0 | 22.74 | 252.58 | 323.27 | 186.49 | 153.86 | 132.42 | 180.39 | 0 | 0 | 0 | 0 | 79.31 | 51.46
1.82 | 130.41 | 174.46 | 111.8 | 157.7 | 121.79 | 138.28 | 356.4 | 502.88 | 346.38 | 382.78 | 298.06 | 394.62 | 26.22 | 49.71 | 61.29 | 41.6 | 57.13 | 87.44 | 54.31 | 107.99 | 127.01 | 49.75 | 121.33 | 122.04 | 139.28 | 164.1 | 196.24 | 153.5 | 156.5 | 224.02 | 159.58 | 180.67 | 217.69 | 152.97 | 205.55 | 193.75 | 200.47 | 252.84 | 245.09 | 285.85 | 256.4 | 220.75 | 271.93 | 202.44 | 234.5 | 281.5 | 174.05 | 252.61 | 29.5 | 42.5 | 46.23 | 35.62 | 34.66 | 40.98 | 173.8 | 207.71 | 202.59 | 15.29 | 27.71 | 105.84 | 122.5 | 54.84 | 66.96 | 178.28 | 0 | 61.87 | 82.95 | 23.52 | 0 | 22.35 | 33.71 | 133.55 | 140.12 | 27.35 | 279.81 | 183.06 | 9.53 | 32.84 | 55.46 | 12.16 | 14.87 | 16.58 | 25.3 | 34.43 | 101.65 | 132.99 | 122.6 | 139.13 | 147.86 | 91 | 84.46 | 82.13 | 99.33 | 113.46 | 117.88 | 130.81 | 135.76 | 142.19 | 160.98 | 176.31 | 250.56 | 249.04 | 266.46 | 213.33 | 208.11 | 234.04 | 208.32 | 229.05 | 61.67 | 291.03 | 127.15 | 148.68 | 119.74 | 160.4 | 191.13 | 220.8 | 194 | 103.18 | 90.49 | 230.71 | 185.72 | 0 | 0 | 654.38 | 198.16 | 398.62 | 391.71 | 12.54 | 19.5 | 38.55 | 42.25 | 11.46 | 41.31 | 49.18 | 60.14 | 13 | 32.96 | 35.51 | 70.34 | 94.69 | 116.1 | 38.26 | 36.19 | 41.43 | 35.7 | 130.09 | 129.08 | 127.81 | 123.97 | 122.4 | 146.24 | 143.92 | 152.47 | 148.1 | 169.02 | 188.05 | 22.39 | 22.47 | 33.06 | 34.33 | 62.35 | 65.75 | 186.84 | 186.19 | 29.12 | 39.19 | 33.06 | 23.52 | 79.24 | 78.37 | 76.81 | 70.6 | 223.7 | 259.75 | 263.14 | 154.38 | 28.86 | 38.34 | 33.46 | 23.59 | 224.14 | 263.52 | 262.88 | 156.1 | 79.84 | 79.55 | 78.24 | 71.25 | 60.07 | 77.33 | 78.89 | 75.42 | 47.68 | 73.35 | 42.17 | 80.85 | 0 | 202.54 | 0 | 0 | 250.3 | 317.19 | 189.77 | 155.34 | 131.97 | 178.69 | 0 | 0 | 0 | 0 | 76.8 | 0
1.84 | 129.2 | 172.57 | 111.26 | 156.63 | 121.36 | 136.78 | 356.59 | 501.2 | 344.72 | 379.34 | 296.58 | 392.93 | 26.25 | 49.48 | 61.29 | 40.63 | 57.14 | 87.2 | 54.13 | 107.54 | 126.66 | 49.71 | 121.67 | 121.53 | 139.21 | 163.6 | 195.28 | 153.4 | 155.77 | 223.09 | 157.67 | 179.6 | 216.57 | 151.01 | 201.77 | 193.71 | 199.79 | 251.78 | 243.59 | 286.32 | 257.59 | 217.14 | 271.79 | 202.98 | 233.78 | 281.41 | 173.27 | 257.55 | 29.41 | 42.54 | 46.23 | 35.69 | 34.75 | 41.17 | 171.98 | 207.29 | 203.46 | 15.39 | 27.68 | 105.33 | 122.08 | 54.18 | 66.81 | 178.28 | 0 | 61.72 | 83.06 | 23.46 | 0 | 22.35 | 34.06 | 132.92 | 139.55 | 27.35 | 279.81 | 183.06 | 9.62 | 32.84 | 55.54 | 12.18 | 14.78 | 16.52 | 25.18 | 33.92 | 100.97 | 132.77 | 121.74 | 138.54 | 147.57 | 90.34 | 83.87 | 81.91 | 99.33 | 113.01 | 117.8 | 130.31 | 136.05 | 141.53 | 159.5 | 176.65 | 250.56 | 249.04 | 267.98 | 212.18 | 208.3 | 234.08 | 207.87 | 229.46 | 61.5 | 290.7 | 125.32 | 148.68 | 117.1 | 158.95 | 190.48 | 220.32 | 193.2 | 103.12 | 90.55 | 227.96 | 185.72 | 0 | 0 | 654.38 | 194.56 | 400.92 | 391.71 | 12.64 | 19.5 | 38.38 | 43.33 | 11.46 | 41.66 | 49.21 | 60.14 | 13.19 | 33.26 | 35.74 | 70.89 | 94.58 | 117.97 | 38.2 | 36.42 | 41.43 | 35.68 | 130.09 | 128.9 | 127.21 | 123.72 | 122.17 | 145.64 | 143.95 | 152.39 | 146.55 | 168.17 | 187.59 | 22.24 | 22.42 | 32.96 | 34.33 | 62.24 | 65.69 | 186.05 | 185.46 | 29.04 | 39.17 | 33.08 | 23.54 | 79.1 | 77.52 | 75.4 | 70.37 | 222.21 | 260.55 | 264.74 | 155.84 | 28.74 | 38.41 | 33.36 | 23.62 | 222.92 | 261.85 | 264.7 | 157.04 | 79.83 | 78.6 | 78.67 | 70.97 | 59.82 | 77.57 | 78.84 | 75.76 | 48.11 | 72.87 | 42.12 | 81.22 | 0 | 204.33 | 0 | 0 | 248.01 | 311.11 | 193.04 | 156.83 | 131.52 | 177 | 0 | 0 | 0 | 0 | 74.29 | 0
1.86 | 127.98 | 170.62 | 109.98 | 155.85 | 120.1 | 134.99 | 356.78 | 499.52 | 343.11 | 375.86 | 295.28 | 391.25 | 26.35 | 49.35 | 61.29 | 39.67 | 57.19 | 86.97 | 53.88 | 107.09 | 126.17 | 49.67 | 122.01 | 120.92 | 139.22 | 163.4 | 193.98 | 153.29 | 155.03 | 221.97 | 157.72 | 178.86 | 215.45 | 149.04 | 201.45 | 193.66 | 199.12 | 252.09 | 241.08 | 285.71 | 258.78 | 214.65 | 271.18 | 203.51 | 233.07 | 281.33 | 172.9 | 262.49 | 29.36 | 42.57 | 46.24 | 35.75 | 34.94 | 41.41 | 171.03 | 206.88 | 204.33 | 15.48 | 27.55 | 104.86 | 121.64 | 53.53 | 66.49 | 178.87 | 0 | 61.57 | 83.16 | 23.39 | 0 | 22.35 | 33.54 | 132.07 | 138.99 | 27.04 | 279.81 | 183.06 | 9.71 | 32.84 | 55.63 | 12.21 | 14.68 | 16.47 | 25.08 | 33.41 | 99.78 | 132.56 | 120.88 | 137.95 | 147.27 | 89.68 | 83.87 | 81.57 | 98.99 | 112.86 | 117.51 | 129.82 | 136.35 | 140.87 | 158.76 | 176.99 | 250.57 | 249.05 | 269.5 | 211.17 | 208.48 | 234.31 | 207.68 | 229.87 | 61.34 | 290.37 | 123.48 | 148.68 | 114.48 | 157.5 | 189.84 | 219.84 | 192.4 | 103.06 | 90.61 | 225.2 | 185.72 | 0 | 0 | 645.16 | 193.19 | 400.92 | 391.71 | 12.73 | 19.5 | 38.2 | 43.65 | 11.46 | 41.95 | 49.19 | 60.14 | 13.37 | 33.56 | 35.97 | 71.44 | 94.47 | 118.76 | 38.13 | 36.64 | 41.45 | 35.67 | 130.09 | 128.69 | 126.64 | 123.48 | 121.96 | 145.06 | 143.98 | 152.31 | 145.05 | 167.31 | 187.12 | 22.09 | 22.39 | 32.96 | 34.33 | 62.13 | 65.64 | 185.25 | 184.74 | 28.92 | 39.15 | 33.09 | 23.56 | 78.98 | 76.74 | 77.64 | 70.2 | 220.71 | 261.35 | 266.35 | 157.3 | 28.63 | 38.49 | 33.27 | 23.66 | 221.69 | 260.17 | 266.51 | 157.99 | 79.82 | 78.11 | 75.97 | 70.7 | 59.56 | 77.81 | 78.78 | 76.1 | 48.53 | 72.4 | 42.07 | 81.58 | 0 | 206.12 | 0 | 0 | 245.73 | 305.03 | 196.32 | 158.31 | 131.33 | 175.2 | 0 | 0 | 0 | 0 | 65.08 | 0
1.88 | 126.73 | 168.36 | 108.51 | 155.36 | 118.51 | 133.15 | 356.85 | 497.67 | 341.56 | 372.82 | 293.98 | 384.75 | 26.54 | 49.21 | 61.29 | 38.7 | 57.29 | 86.73 | 53.64 | 106.64 | 125.68 | 49.63 | 122.29 | 120.22 | 139.23 | 163.49 | 193.24 | 152.57 | 154.19 | 220.66 | 157.77 | 178.13 | 214.14 | 147.08 | 201.12 | 193.62 | 198.44 | 252.4 | 237.58 | 284.02 | 260.31 | 212.16 | 270.56 | 204.61 | 232.35 | 281.17 | 172.93 | 246.02 | 29.3 | 42.5 | 46.28 | 35.74 | 35.22 | 41.64 | 170.08 | 206.46 | 205.2 | 15.58 | 27.32 | 104.4 | 121.2 | 53.17 | 66 | 179.46 | 0 | 61.42 | 83.27 | 23.41 | 0 | 22.36 | 33.01 | 131.22 | 138.99 | 26.72 | 279.81 | 183.33 | 9.8 | 32.8 | 55.72 | 12.24 | 14.59 | 16.42 | 24.96 | 33.15 | 98.6 | 132.34 | 120.02 | 137.23 | 146.76 | 89.02 | 83.87 | 81.23 | 98.31 | 112.72 | 117.21 | 129.33 | 136.71 | 140.21 | 158.02 | 177.34 | 250.2 | 249.05 | 271.02 | 210.17 | 208.68 | 234.54 | 207.49 | 230.28 | 61.17 | 290.04 | 121.76 | 148.53 | 110.97 | 156.05 | 189.19 | 219 | 191.6 | 102.99 | 90.68 | 222.45 | 185.72 | 0 | 0 | 645.16 | 193.19 | 400.92 | 391.71 | 12.82 | 19.5 | 38.03 | 43.22 | 11.46 | 42.24 | 49.17 | 60.14 | 13.55 | 33.86 | 36.16 | 71.99 | 94.36 | 119.55 | 38.1 | 36.8 | 41.48 | 35.68 | 130.09 | 128.48 | 126.07 | 123.51 | 121.74 | 144.49 | 144.01 | 152.16 | 143.61 | 166.39 | 186.68 | 21.94 | 22.39 | 32.96 | 34.33 | 62.02 | 65.55 | 184.11 | 184.01 | 28.8 | 39.13 | 33.1 | 23.58 | 78.85 | 76.05 | 76.85 | 70.08 | 219.61 | 262.15 | 267.95 | 158.76 | 28.51 | 38.56 | 33.17 | 23.69 | 220.47 | 258.5 | 268.33 | 158.93 | 79.79 | 78.06 | 73.8 | 70.43 | 59.31 | 78.05 | 78.73 | 76.44 | 48.96 | 71.92 | 42.02 | 81.95 | 0 | 207.91 | 0 | 0 | 243.44 | 298.95 | 199.59 | 159.8 | 131.42 | 173.29 | 0 | 0 | 0 | 0 | 61.12 | 0
1.9 | 124.72 | 166.29 | 107.58 | 154.87 | 117.4 | 131.57 | 356.8 | 495.65 | 340.01 | 369.02 | 293.44 | 380.92 | 26.73 | 49.08 | 61.29 | 41.11 | 57.39 | 86.45 | 53.39 | 106.61 | 125.19 | 49.8 | 122.52 | 119.52 | 138.55 | 163.59 | 193.07 | 151.85 | 153.36 | 219.35 | 157.82 | 177.86 | 212.84 | 146.07 | 198.03 | 193.58 | 197.82 | 252.71 | 235.05 | 282.32 | 261.76 | 212.78 | 269.75 | 205.7 | 236.2 | 281.02 | 172.96 | 238.74 | 29.24 | 42.32 | 46.35 | 35.74 | 35.5 | 41.88 | 169.13 | 205.91 | 206.19 | 15.66 | 27.09 | 103.55 | 120.76 | 52.81 | 65.45 | 179.24 | 0 | 61.27 | 83.38 | 23.51 | 0 | 22.36 | 32.48 | 130.37 | 139 | 26.72 | 279.43 | 183.6 | 9.89 | 32.71 | 55.81 | 12.28 | 14.58 | 16.33 | 24.88 | 32.9 | 97.41 | 131.36 | 119.47 | 136.38 | 146.05 | 88.36 | 83.87 | 80.89 | 97.63 | 112.57 | 117.02 | 128.86 | 137.13 | 139.28 | 157.27 | 177.68 | 249.82 | 249.06 | 272.69 | 209.16 | 208.89 | 234.78 | 207.3 | 230.82 | 61 | 289.72 | 120.04 | 148.24 | 106.58 | 154.6 | 188.55 | 217.8 | 190.8 | 102.93 | 90.74 | 219.69 | 185.72 | 0 | 0 | 640.55 | 193.55 | 400.92 | 391.71 | 12.91 | 19.57 | 37.85 | 42.79 | 11.46 | 42.53 | 49.15 | 60.14 | 13.72 | 34.17 | 36.32 | 72.54 | 94.16 | 120.34 | 38.1 | 36.95 | 41.5 | 35.69 | 130.09 | 128.27 | 125.5 | 123.54 | 121.53 | 143.91 | 143.98 | 151.93 | 142.2 | 165.41 | 186.26 | 21.88 | 22.39 | 32.96 | 34.33 | 61.92 | 65.45 | 182.96 | 182.65 | 28.68 | 39.12 | 33.11 | 23.6 | 78.73 | 75.35 | 76.06 | 69.96 | 218.51 | 249.99 | 274.61 | 160.22 | 28.4 | 38.2 | 33.08 | 23.72 | 215.12 | 249.4 | 275.56 | 159.87 | 79.76 | 78.02 | 71.63 | 70.17 | 59.06 | 78.29 | 77.6 | 73.51 | 49.39 | 69.99 | 41.97 | 82.31 | 0 | 209.7 | 0 | 0 | 254 | 274.14 | 194.86 | 161.28 | 131.5 | 166.68 | 0 | 0 | 0 | 0 | 62.39 | 0
1.92 | 123.09 | 164.69 | 106.08 | 153.39 | 116.36 | 130.48 | 356.75 | 493.63 | 339.09 | 365.78 | 292.91 | 379.04 | 26.92 | 47.14 | 61.24 | 39.82 | 57.45 | 86.12 | 53.56 | 106.57 | 124.99 | 50.18 | 122.74 | 119.14 | 137.88 | 163.76 | 192.89 | 151.14 | 152.52 | 218.15 | 157.93 | 178.05 | 211.53 | 145.06 | 194.19 | 194.94 | 197.26 | 253.36 | 233.52 | 280.04 | 263.13 | 213.39 | 268.76 | 206.8 | 238.71 | 280.86 | 173 | 235.36 | 29.19 | 42.15 | 46.42 | 35.73 | 36.11 | 42.12 | 168.18 | 205.23 | 207.32 | 15.71 | 27.01 | 102.31 | 120.32 | 52.45 | 64.84 | 179.01 | 0 | 61.09 | 83.49 | 23.61 | 0 | 22.36 | 31.96 | 129.5 | 139 | 27.04 | 279.05 | 183.87 | 10.2 | 32.62 | 55.91 | 12.31 | 14.57 | 16.24 | 24.84 | 32.64 | 96.93 | 130.38 | 118.93 | 135.53 | 145.33 | 87.9 | 83.87 | 80.57 | 96.95 | 112.42 | 116.84 | 128.41 | 137.56 | 138.36 | 156.53 | 178.16 | 249.44 | 249.07 | 274.52 | 208.16 | 209.1 | 235.01 | 207.19 | 231.51 | 60.84 | 289.39 | 118.32 | 147.95 | 106.87 | 153.34 | 187.9 | 216.6 | 190 | 102.86 | 90.8 | 229.42 | 185.72 | 0 | 0 | 631.34 | 195.86 | 403.22 | 391.71 | 12.99 | 19.72 | 37.68 | 42.31 | 11.47 | 42.82 | 49.13 | 60.14 | 13.88 | 34.43 | 36.48 | 73.06 | 93.96 | 121.13 | 38.1 | 37.12 | 41.5 | 35.7 | 130.09 | 128.23 | 124.82 | 123.5 | 121.39 | 143.33 | 143.89 | 151.7 | 140.81 | 164.48 | 185.85 | 21.81 | 22.39 | 32.97 | 34.34 | 61.81 | 65.36 | 181.82 | 180.66 | 28.56 | 39.1 | 33.13 | 23.61 | 78.73 | 75.08 | 74.66 | 69.83 | 217.42 | 250.98 | 275.81 | 161.47 | 28.29 | 38.18 | 32.99 | 23.75 | 214.94 | 251.73 | 276.6 | 160.93 | 79.73 | 77.97 | 72.97 | 69.91 | 58.97 | 78.08 | 77.47 | 75.02 | 49.9 | 70.47 | 42.42 | 82.88 | 0 | 209.81 | 0 | 0 | 250.09 | 263.7 | 200.04 | 162.67 | 131.58 | 164.81 | 0 | 0 | 0 | 0 | 58.85 | 0
1.94 | 120.26 | 162.6 | 104.42 | 151.04 | 115.32 | 129.38 | 356.85 | 490.97 | 338.16 | 363.88 | 292.59 | 377.17 | 26.93 | 47.16 | 61.14 | 38.54 | 57.48 | 85.8 | 53.72 | 106.54 | 124.78 | 50.56 | 122.97 | 118.77 | 137.2 | 164.01 | 192.72 | 150.42 | 151.68 | 217.06 | 158.09 | 178.24 | 210.33 | 144.05 | 192.38 | 196.29 | 196.7 | 254.02 | 231.99 | 278.8 | 264.5 | 214.01 | 267.77 | 207.83 | 239.87 | 281.45 | 173.04 | 231.99 | 29.15 | 41.97 | 46.49 | 35.72 | 36.32 | 42.33 | 167.23 | 204.55 | 208.44 | 15.77 | 27.06 | 101.57 | 119.8 | 52.09 | 64.46 | 178.79 | 0 | 60.91 | 83.38 | 23.95 | 0 | 22.36 | 31.49 | 128.64 | 139.01 | 27.35 | 278.72 | 184.01 | 10.74 | 32.53 | 56 | 12.27 | 14.56 | 16.16 | 24.78 | 32.38 | 96.46 | 129.4 | 118.38 | 134.68 | 144.48 | 87.63 | 83.78 | 80.24 | 96.52 | 111.7 | 116.66 | 127.96 | 137.98 | 137.43 | 155.05 | 178.77 | 249.07 | 249.07 | 276.34 | 205.64 | 209.31 | 235.48 | 207.16 | 232.19 | 60.67 | 288.32 | 116.61 | 147.66 | 107.16 | 152.27 | 187.26 | 215.4 | 189.2 | 102.83 | 90.75 | 222.29 | 185.72 | 0 | 0 | 625.19 | 192.97 | 405.53 | 391.71 | 13.07 | 19.86 | 37.57 | 41.79 | 11.47 | 43.38 | 49.13 | 59.88 | 14.04 | 34.65 | 36.64 | 73.55 | 93.76 | 120.51 | 38.1 | 37.31 | 41.61 | 35.73 | 130.1 | 128.2 | 124.03 | 123.38 | 121.26 | 142.89 | 143.79 | 151.79 | 139.45 | 163.55 | 185.36 | 21.75 | 22.39 | 32.97 | 34.34 | 61.7 | 65.27 | 180.05 | 179.22 | 28.43 | 39.08 | 33.14 | 23.63 | 78.84 | 74.8 | 73.27 | 69.71 | 216.32 | 251.97 | 277.01 | 162.72 | 28.17 | 38.16 | 32.89 | 23.78 | 214.77 | 254.07 | 277.63 | 161.99 | 79.7 | 77.92 | 74.3 | 69.64 | 58.87 | 77.86 | 77.34 | 76.53 | 50.42 | 70.95 | 42.87 | 83.44 | 0 | 209.91 | 0 | 0 | 246.18 | 253.26 | 205.23 | 164.06 | 131.67 | 162.94 | 0 | 0 | 0 | 0 | 55.3 | 0
1.96 | 118.57 | 160.8 | 103.17 | 149.18 | 114.03 | 127.88 | 357.1 | 488.31 | 336.69 | 361.97 | 292.48 | 371.53 | 26.95 | 47.17 | 61.04 | 40.61 | 57.51 | 85.47 | 53.16 | 106.25 | 124.58 | 50.94 | 123.24 | 118.39 | 136.52 | 164.25 | 192.31 | 149.6 | 150.62 | 215.96 | 158.25 | 178.43 | 209.12 | 141.17 | 190.57 | 196.93 | 196.14 | 254.67 | 232.18 | 278.6 | 263.58 | 217.42 | 266.78 | 208.78 | 240.98 | 282.78 | 173.08 | 219.59 | 29.11 | 41.8 | 46.63 | 35.52 | 36.54 | 42.54 | 166.58 | 203.87 | 209.57 | 15.82 | 27.12 | 100.83 | 119.28 | 51.6 | 64.09 | 178.02 | 0 | 60.72 | 83.27 | 24.21 | 0 | 22.37 | 31.03 | 127.72 | 138.66 | 27.51 | 278.45 | 184.01 | 11.45 | 31.99 | 56.09 | 12.24 | 14.55 | 16.07 | 24.72 | 32.09 | 95.98 | 128.28 | 117.89 | 133.89 | 143.64 | 87.37 | 83.7 | 79.92 | 96.08 | 110.99 | 116.47 | 127.52 | 137.68 | 136.5 | 153.56 | 179.38 | 249.08 | 249.08 | 277.65 | 203.12 | 209.52 | 235.96 | 207.12 | 232.88 | 60.52 | 287.26 | 114.89 | 147.37 | 107.45 | 151.2 | 187.44 | 214.2 | 188.4 | 102.84 | 90.59 | 215.15 | 185.31 | 0 | 0 | 619.05 | 194.29 | 405.53 | 391.71 | 13.15 | 20.01 | 37.54 | 41.27 | 11.48 | 43.94 | 49.14 | 59.62 | 14.21 | 34.87 | 36.8 | 74.04 | 93.56 | 118.48 | 38.07 | 37.49 | 41.65 | 35.77 | 130.12 | 128.16 | 123.24 | 123.1 | 121.12 | 142.44 | 143.7 | 151.88 | 137.92 | 162.61 | 184.79 | 21.72 | 22.39 | 32.97 | 34.34 | 61.59 | 65.18 | 177.66 | 178.35 | 28.31 | 39.06 | 33.15 | 23.65 | 78.96 | 74.53 | 73.55 | 69.74 | 215.22 | 252.96 | 278.22 | 163.97 | 28.06 | 38.14 | 32.8 | 23.82 | 214.59 | 256.4 | 278.67 | 163.05 | 79.64 | 77.73 | 78.06 | 69.75 | 58.78 | 77.65 | 77.2 | 78.03 | 50.93 | 71.42 | 43.33 | 84.01 | 0 | 210.02 | 0 | 0 | 242.26 | 242.83 | 210.41 | 165.45 | 131.1 | 160.1 | 0 | 0 | 0 | 0 | 0 | 0
1.98 | 116.12 | 159.76 | 101.55 | 147.71 | 113.02 | 126.31 | 357.34 | 485.52 | 334.68 | 360.02 | 292.38 | 369.43 | 26.96 | 47.19 | 60.94 | 39.1 | 57.54 | 85.08 | 52.59 | 105.71 | 124.23 | 51.45 | 123.5 | 117.94 | 135.46 | 164.5 | 191.9 | 148.79 | 149.57 | 214.87 | 158.41 | 177.99 | 207.92 | 138.51 | 188.3 | 196.84 | 194.95 | 254.47 | 234.11 | 278.41 | 262.67 | 220.84 | 264.28 | 209.74 | 242.05 | 284.02 | 173.12 | 220.01 | 29.06 | 41.63 | 46.82 | 35.32 | 36.75 | 42.75 | 165.94 | 203.03 | 210.79 | 15.86 | 27.17 | 99.88 | 118.76 | 51.12 | 63.71 | 177.25 | 0 | 60.54 | 83.16 | 24.39 | 0 | 22.39 | 30.56 | 126.74 | 137.95 | 27.51 | 278.18 | 184.01 | 11.86 | 31.91 | 56.18 | 12.2 | 14.57 | 15.98 | 24.64 | 31.8 | 95.51 | 127.02 | 117.44 | 133.1 | 142.79 | 87.1 | 83.61 | 79.6 | 95.65 | 110.33 | 116.63 | 127.07 | 137.39 | 135.51 | 152.08 | 179.99 | 249.08 | 249.08 | 278.95 | 200.6 | 210.04 | 236.43 | 207.09 | 233.55 | 60.39 | 286.2 | 113.17 | 147.08 | 107.74 | 150.13 | 187.62 | 213 | 187.6 | 102.84 | 90.44 | 208.02 | 184.5 | 0 | 0 | 612.9 | 192.63 | 405.53 | 391.71 | 13.23 | 20.15 | 37.51 | 40.94 | 11.48 | 44.5 | 49.15 | 59.46 | 14.37 | 35.09 | 36.96 | 74.54 | 93.1 | 115.68 | 38 | 37.68 | 41.61 | 35.81 | 130.14 | 128.12 | 122.44 | 122.66 | 120.76 | 141.79 | 143.56 | 151.97 | 136.72 | 161.68 | 184.22 | 21.72 | 22.39 | 32.97 | 34.34 | 61.49 | 65.09 | 176.32 | 177.48 | 28.19 | 39.04 | 33.17 | 23.67 | 79.07 | 74.25 | 75.51 | 69.93 | 215.02 | 253.95 | 279.42 | 165.22 | 27.94 | 38.12 | 32.7 | 23.85 | 214.41 | 258.74 | 279.7 | 164.11 | 79.55 | 77.39 | 77.27 | 70.22 | 58.68 | 77.43 | 77.07 | 79.54 | 51.45 | 71.9 | 43.78 | 84.57 | 0 | 210.12 | 0 | 0 | 238.35 | 232.39 | 215.6 | 166.84 | 129.87 | 156.27 | 0 | 0 | 0 | 0 | 0 | 0
2 | 113.87 | 158.72 | 99.93 | 144.91 | 112.28 | 124.68 | 358.05 | 482.73 | 332.7 | 358.01 | 292.3 | 367.34 | 27 | 47.28 | 60.8 | 37.6 | 57.53 | 84.7 | 51.89 | 105.18 | 123.74 | 52.09 | 123.77 | 117.42 | 134.41 | 164.75 | 191.49 | 147.77 | 148.51 | 213.85 | 159.09 | 177.54 | 206.85 | 137.94 | 185.59 | 196.75 | 193.75 | 254.26 | 236.04 | 278.21 | 261.64 | 222.69 | 261.78 | 210.87 | 243.11 | 285.17 | 173.3 | 220.42 | 29.02 | 41.46 | 47.02 | 35.11 | 36.78 | 42.96 | 165.29 | 202.03 | 212.12 | 15.88 | 27.16 | 98.73 | 118.24 | 50.64 | 63.33 | 176.98 | 0 | 60.36 | 83.06 | 24.57 | 0 | 22.41 | 30.56 | 125.76 | 137.25 | 27.51 | 277.91 | 183.82 | 12.18 | 31.84 | 56.23 | 12.16 | 14.58 | 15.81 | 24.55 | 31.52 | 95.03 | 125.75 | 117 | 132.31 | 141.66 | 86.84 | 83.53 | 79.27 | 95.22 | 109.74 | 116.8 | 126.7 | 137.09 | 134.52 | 150.7 | 180.6 | 249.09 | 249.09 | 280.26 | 193.79 | 210.55 | 236.76 | 207.05 | 234.2 | 60.25 | 285.13 | 111.77 | 146.78 | 107.78 | 149.06 | 187.8 | 211.8 | 186.15 | 102.84 | 90.28 | 201.59 | 183.69 | 0 | 0 | 603.69 | 193.55 | 405.53 | 391.71 | 13.29 | 20.26 | 37.48 | 40.62 | 11.49 | 44.87 | 49.16 | 59.39 | 14.49 | 35.26 | 37.12 | 75.03 | 92.37 | 117.21 | 37.93 | 37.84 | 41.58 | 35.85 | 130.24 | 128.05 | 121.38 | 122.4 | 120.39 | 141.38 | 143.43 | 152 | 135.85 | 160.75 | 183.8 | 21.72 | 22.39 | 32.78 | 34.16 | 61.38 | 65.02 | 176.03 | 176.61 | 28.07 | 39.02 | 33.18 | 23.69 | 79.1 | 73.98 | 77.47 | 70.12 | 214.83 | 254.94 | 280.62 | 166.47 | 27.83 | 38.11 | 33.36 | 23.88 | 214.24 | 256.83 | 280.74 | 165.17 | 79.46 | 77.05 | 71.96 | 70.03 | 58.59 | 79.36 | 76.94 | 79.11 | 51.96 | 72.38 | 44.23 | 85.14 | 0 | 210.23 | 0 | 0 | 211.59 | 246.46 | 211.47 | 168.23 | 128.65 | 158.15 | 0 | 0 | 0 | 0 | 0 | 0
2.02 | 112.37 | 157.17 | 98.3 | 143.88 | 111.2 | 123.21 | 358.76 | 479.99 | 330.74 | 356.01 | 292.23 | 364.62 | 27.05 | 47.43 | 60.67 | 36.09 | 57.48 | 84.31 | 51.04 | 104.64 | 123.25 | 52.72 | 123.96 | 116.9 | 133.35 | 164.99 | 191.14 | 146.56 | 147.6 | 212.84 | 159.78 | 177.42 | 205.92 | 137.38 | 182.87 | 196.66 | 192.56 | 254.06 | 238.16 | 277.71 | 260.49 | 224.54 | 259.87 | 212.18 | 241.77 | 286.31 | 173.63 | 228.7 | 28.92 | 41.29 | 47.21 | 34.91 | 36.8 | 43.16 | 164.64 | 201.02 | 213.44 | 15.9 | 27.15 | 97.84 | 117.47 | 50.15 | 61.89 | 176.71 | 0 | 60.18 | 82.95 | 24.75 | 0 | 22.51 | 30.56 | 124.36 | 136.38 | 27.51 | 277.15 | 183.44 | 12.43 | 31.76 | 56.23 | 12.1 | 14.6 | 15.63 | 24.47 | 31.26 | 94.73 | 124.49 | 116.55 | 131.52 | 140.23 | 86.24 | 83.44 | 79.04 | 94.79 | 109.14 | 116.96 | 126.41 | 136.8 | 133.53 | 149.43 | 180.91 | 249.1 | 249.1 | 281.86 | 186.98 | 211.06 | 236.94 | 206.75 | 234.85 | 60.12 | 284.06 | 110.7 | 146.49 | 107.56 | 147.99 | 187.98 | 210.6 | 184.05 | 102.84 | 90.12 | 195.86 | 182.87 | 0 | 0 | 603.69 | 198.16 | 405.53 | 391.71 | 13.34 | 20.36 | 37.45 | 40.43 | 11.54 | 45.06 | 49.18 | 59.32 | 14.57 | 35.38 | 37.45 | 75.44 | 91.65 | 120.76 | 37.86 | 38 | 41.54 | 35.9 | 130.34 | 127.97 | 120.66 | 122.33 | 120.03 | 141.2 | 143.29 | 151.99 | 134.76 | 159.83 | 183.39 | 21.72 | 22.31 | 32.58 | 33.97 | 61.27 | 64.94 | 175.74 | 175.74 | 27.95 | 38.98 | 33.13 | 23.79 | 79.04 | 74.06 | 75.04 | 70.02 | 214.63 | 256.05 | 271.08 | 167.69 | 27.74 | 38.09 | 33.27 | 23.98 | 214.06 | 259.59 | 279.66 | 166.35 | 79.36 | 76.81 | 72.56 | 70 | 58.5 | 79.3 | 76.81 | 79.9 | 53.04 | 72.29 | 44.66 | 85.19 | 0 | 210.34 | 0 | 0 | 201.81 | 234.35 | 215.69 | 169.79 | 128.07 | 153.74 | 0 | 0 | 0 | 0 | 0 | 0
2.04 | 110.93 | 155.61 | 97.05 | 142.36 | 109.78 | 121.27 | 359.47 | 477.32 | 328.88 | 354 | 292.15 | 361.28 | 27.1 | 47.58 | 60.53 | 39.34 | 57.43 | 83.88 | 50.2 | 103.67 | 122.76 | 53.36 | 124.08 | 116.4 | 132.32 | 165.24 | 190.79 | 145.34 | 146.7 | 211.82 | 160.46 | 177.63 | 204.98 | 136.81 | 180.18 | 196.06 | 192.28 | 253.66 | 240.47 | 277.22 | 259.65 | 225.47 | 258.55 | 213.49 | 240.43 | 287.46 | 173.96 | 227.91 | 28.75 | 41.23 | 47.39 | 33.78 | 36.83 | 43.35 | 164 | 200.02 | 214.77 | 15.92 | 27.14 | 97.22 | 116.44 | 49.65 | 61.47 | 176.44 | 0 | 59.99 | 82.84 | 24.78 | 0 | 22.7 | 30.57 | 122.55 | 135.32 | 27.51 | 276.4 | 183.06 | 12.67 | 31.75 | 56.23 | 12.04 | 14.61 | 15.46 | 24.39 | 31.01 | 94.44 | 122.79 | 116.47 | 129.93 | 138.81 | 85.65 | 83.36 | 78.91 | 94.3 | 108.55 | 117.13 | 126.11 | 136.5 | 132.59 | 148.15 | 180.92 | 248.73 | 248.91 | 283.76 | 183.09 | 211.58 | 237.11 | 206.44 | 235.72 | 59.98 | 283 | 109.62 | 146.2 | 107.34 | 146.92 | 188.17 | 209.4 | 181.95 | 102.85 | 89.96 | 190.14 | 182.06 | 0 | 0 | 600.62 | 194.66 | 405.53 | 391.71 | 13.38 | 20.47 | 37.51 | 40.23 | 11.59 | 45.25 | 49.19 | 59.26 | 14.65 | 35.51 | 37.94 | 75.75 | 91.43 | 121.27 | 37.86 | 38.09 | 41.59 | 35.96 | 130.44 | 127.9 | 119.94 | 122.26 | 119.62 | 141.01 | 143.16 | 152.03 | 133.46 | 158.92 | 182.97 | 21.72 | 22.24 | 32.39 | 33.78 | 61.16 | 64.86 | 175.45 | 174.87 | 27.89 | 38.94 | 33.08 | 23.89 | 78.99 | 74.13 | 72.61 | 69.91 | 214.44 | 257.16 | 261.54 | 168.92 | 27.65 | 38.07 | 33.18 | 24.08 | 213.88 | 262.34 | 278.57 | 167.53 | 79.27 | 76.58 | 73.17 | 69.97 | 58.4 | 79.23 | 76.68 | 80.69 | 54.12 | 72.2 | 45.09 | 85.24 | 0 | 210.44 | 0 | 0 | 192.03 | 222.24 | 219.91 | 171.34 | 127.48 | 149.33 | 0 | 0 | 0 | 0 | 0 | 0
2.06 | 109.54 | 153.37 | 95.72 | 140.36 | 108.23 | 119.16 | 360.41 | 473.68 | 327.09 | 350.96 | 292.1 | 359.44 | 27.15 | 47.73 | 60.43 | 39.41 | 57.38 | 83.39 | 49.79 | 103.06 | 122.23 | 53.75 | 124.19 | 115.91 | 131.3 | 165.36 | 190.44 | 145.3 | 145.79 | 210.89 | 160.78 | 177.83 | 204.05 | 136.24 | 177.49 | 195.45 | 192.01 | 253.07 | 246.46 | 276.72 | 259.1 | 225.48 | 257.23 | 214.8 | 239.09 | 288.49 | 174.43 | 227.12 | 28.59 | 41.27 | 47.56 | 32.68 | 36.86 | 43.54 | 163.35 | 198.85 | 215.38 | 15.98 | 27.13 | 96.52 | 115.41 | 49.15 | 61.05 | 176.17 | 0 | 59.81 | 82.73 | 24.66 | 0 | 22.89 | 30.57 | 120.92 | 134.27 | 27.51 | 275.54 | 182.43 | 12.67 | 31.81 | 56.23 | 11.99 | 14.64 | 15.37 | 24.3 | 30.75 | 94.14 | 121.09 | 116.38 | 128.42 | 137.62 | 85.06 | 83.27 | 78.78 | 93.76 | 107.95 | 117.02 | 124.79 | 135.02 | 131.64 | 146.88 | 180.92 | 248.36 | 248.54 | 285.66 | 179.2 | 212.18 | 237.29 | 206.14 | 236.59 | 59.84 | 281.13 | 108.54 | 146.05 | 107.13 | 145.85 | 188.35 | 208.2 | 179.85 | 102.68 | 89.81 | 180 | 181.24 | 0 | 0 | 594.47 | 191.38 | 405.53 | 391.71 | 13.42 | 20.55 | 37.68 | 40.04 | 11.64 | 45.44 | 49.03 | 59.19 | 14.73 | 35.63 | 38.43 | 76.07 | 91.21 | 121.78 | 37.86 | 38.19 | 41.64 | 36.02 | 130.55 | 127.82 | 119.31 | 122.19 | 119.16 | 140.83 | 143.04 | 152.12 | 132.82 | 157.82 | 182.47 | 21.72 | 22.16 | 32.24 | 33.59 | 61.05 | 64.79 | 175.16 | 174.07 | 27.83 | 38.91 | 33.02 | 23.99 | 78.93 | 74.23 | 74.32 | 69.81 | 214.24 | 258.26 | 251.99 | 170.14 | 27.57 | 38.05 | 33.1 | 24.18 | 213.7 | 265.1 | 277.49 | 168.7 | 79.18 | 76.34 | 73.85 | 69.94 | 58.31 | 79.17 | 76.54 | 81.48 | 55.21 | 72.12 | 45.51 | 85.29 | 0 | 210.55 | 0 | 0 | 182.26 | 210.12 | 224.12 | 172.9 | 126.9 | 145.91 | 0 | 0 | 0 | 0 | 0 | 0
2.08 | 108.15 | 151.85 | 94.32 | 138.79 | 106.23 | 117.31 | 361.34 | 469.85 | 325.31 | 347.91 | 292.06 | 357.61 | 27.21 | 47.78 | 60.37 | 39.48 | 57.37 | 82.91 | 49.38 | 102.8 | 121.71 | 54.13 | 124.31 | 115.43 | 130.28 | 165.36 | 189.82 | 145.26 | 145.05 | 210.05 | 161.1 | 177.83 | 203.3 | 135.85 | 174.81 | 194.85 | 191.73 | 252.47 | 249.61 | 270.85 | 258.56 | 225.48 | 255.4 | 215.39 | 238 | 289.4 | 175.04 | 226.33 | 28.42 | 41.31 | 47.72 | 31.59 | 36.83 | 43.73 | 162.7 | 197.52 | 215.99 | 16.08 | 26.9 | 95.83 | 114.38 | 48.65 | 60.22 | 175.57 | 0 | 59.68 | 82.62 | 24.54 | 0 | 22.93 | 30.57 | 119.47 | 133.22 | 27.51 | 274.59 | 181.8 | 12.67 | 31.87 | 56.26 | 11.93 | 14.66 | 15.38 | 24.22 | 30.49 | 93.84 | 119.39 | 116.3 | 127.76 | 136.44 | 84.46 | 83.27 | 78.64 | 93.22 | 107.36 | 116.65 | 123.47 | 133.53 | 130.7 | 145.4 | 180.93 | 247.98 | 248.17 | 287.56 | 175.31 | 212.79 | 237.52 | 205.84 | 237.46 | 59.71 | 279.26 | 107.46 | 146.05 | 106.91 | 144.78 | 188.53 | 207 | 177.75 | 102.34 | 89.65 | 174.8 | 180.43 | 0 | 0 | 589.86 | 189.5 | 407.84 | 391.71 | 13.47 | 20.64 | 37.85 | 39.84 | 11.69 | 45.58 | 48.88 | 59.07 | 14.81 | 35.75 | 38.92 | 76.39 | 90.98 | 122.29 | 37.86 | 38.28 | 41.67 | 36.08 | 130.55 | 127.74 | 118.56 | 122.04 | 118.71 | 140.61 | 142.91 | 152.22 | 132.17 | 156.73 | 181.98 | 21.72 | 21.89 | 32.15 | 33.39 | 60.94 | 64.71 | 174.87 | 173.27 | 27.77 | 38.87 | 32.97 | 24.09 | 78.87 | 74.36 | 74.34 | 69.7 | 214.05 | 259.37 | 242.45 | 171.37 | 27.48 | 38.03 | 33.01 | 24.28 | 213.53 | 267.85 | 276.4 | 169.88 | 79.09 | 76.11 | 74.6 | 69.91 | 58.21 | 79.1 | 76.41 | 82.27 | 56.29 | 72.03 | 45.94 | 85.34 | 0 | 210.65 | 0 | 0 | 172.48 | 198.01 | 228.34 | 174.45 | 126.31 | 143.5 | 0 | 0 | 0 | 0 | 0 | 0
2.1 | 107.1 | 149.97 | 93.57 | 135.41 | 104.35 | 116.22 | 362.35 | 466.78 | 322.2 | 346.4 | 292.01 | 355.77 | 27.28 | 47.84 | 60.3 | 41.57 | 57.36 | 82.42 | 48.97 | 102.53 | 121.18 | 54.52 | 124.53 | 114.94 | 129.25 | 165.37 | 188.92 | 145.22 | 144.47 | 209.21 | 161.42 | 177.83 | 202.55 | 135.64 | 172.13 | 192.45 | 191.62 | 253.9 | 249.91 | 270.42 | 256.67 | 221.56 | 253.07 | 215.99 | 237.15 | 290.32 | 175.66 | 227.97 | 28.33 | 41.35 | 47.89 | 29.49 | 36.8 | 44.07 | 162.05 | 196.19 | 216.6 | 16.18 | 26.66 | 92.6 | 113.58 | 48.15 | 59.39 | 174.66 | 0 | 59.6 | 82.46 | 24.34 | 0 | 22.96 | 30.57 | 118.02 | 132.22 | 27.51 | 273.64 | 181.17 | 12.67 | 31.93 | 56.32 | 11.87 | 14.69 | 15.39 | 24.16 | 30.24 | 93.54 | 118.36 | 116.22 | 127.1 | 135.25 | 84.2 | 83.27 | 78.51 | 92.68 | 106.76 | 116.28 | 122.16 | 132.05 | 129.76 | 143.91 | 180.94 | 247.61 | 247.8 | 290.03 | 170.71 | 213.4 | 237.81 | 205.56 | 238.1 | 59.51 | 277.39 | 106.39 | 146.05 | 106.69 | 143.71 | 188.71 | 204.9 | 175.65 | 101.99 | 89.49 | 173.37 | 179.62 | 0 | 0 | 580.65 | 198.16 | 410.14 | 391.71 | 13.51 | 20.72 | 38.02 | 39.65 | 11.74 | 45.73 | 48.72 | 58.88 | 14.89 | 35.92 | 39.4 | 76.7 | 90.76 | 122.8 | 37.83 | 38.43 | 41.7 | 36.14 | 130.55 | 127.66 | 117.67 | 121.88 | 118.25 | 140.38 | 142.74 | 151.9 | 131.73 | 155.71 | 181.52 | 21.72 | 21.62 | 32.06 | 33.2 | 60.84 | 64.63 | 173.94 | 172.47 | 27.71 | 38.83 | 32.92 | 24.19 | 78.73 | 74.48 | 70.26 | 69.6 | 213.85 | 270.84 | 0 | 172.59 | 27.39 | 38.01 | 32.92 | 24.38 | 213.35 | 264.37 | 256.47 | 176.83 | 79 | 75.87 | 71.16 | 69.88 | 58.12 | 80.42 | 76.28 | 83.06 | 54.85 | 71.94 | 46.37 | 85.39 | 0 | 210.76 | 0 | 0 | 185.9 | 200.28 | 232.56 | 176.01 | 125.73 | 141.09 | 0 | 0 | 0 | 0 | 0 | 0
2.12 | 106.04 | 147.73 | 92.82 | 132.59 | 103.04 | 115.14 | 363.43 | 463.26 | 319.54 | 344.89 | 292.55 | 353.71 | 27.34 | 47.89 | 60.24 | 41.64 | 57.35 | 81.99 | 47.66 | 102.27 | 120.53 | 54.94 | 124.76 | 114.4 | 128.48 | 165.07 | 188.02 | 144.01 | 143.88 | 208.51 | 161.77 | 177.83 | 201.8 | 135.42 | 169.46 | 188.26 | 191.67 | 255.34 | 250.2 | 269.98 | 253.44 | 217.25 | 251.67 | 216.58 | 236.3 | 288.78 | 176.05 | 232.04 | 28.32 | 41.39 | 48.05 | 27.53 | 36.78 | 44.41 | 161.4 | 194.86 | 217.21 | 16.28 | 26.42 | 91.67 | 112.79 | 47.63 | 57.76 | 173.74 | 0 | 59.53 | 82.31 | 24.05 | 0 | 23 | 30.58 | 116.35 | 131.28 | 27.51 | 271.91 | 178.32 | 12.67 | 31.98 | 56.38 | 11.81 | 14.68 | 15.4 | 24.13 | 29.98 | 93.24 | 117.34 | 115.95 | 126.44 | 133.35 | 83.93 | 83.27 | 78.44 | 92.14 | 106.17 | 115.92 | 120.84 | 131.23 | 128.81 | 142.43 | 180.94 | 247.61 | 247.44 | 293.06 | 165.42 | 214 | 238.09 | 205.27 | 238.75 | 59.24 | 275.52 | 105.32 | 146.05 | 106.58 | 142.74 | 188.71 | 202.8 | 173.64 | 101.65 | 89.34 | 171.94 | 178.8 | 0 | 0 | 574.5 | 198.16 | 410.14 | 394.01 | 13.56 | 20.8 | 38.19 | 39.65 | 11.79 | 45.87 | 48.57 | 58.7 | 14.92 | 36.08 | 39.8 | 76.95 | 90.24 | 123.31 | 37.77 | 38.63 | 41.73 | 36.2 | 130.51 | 127.53 | 116.94 | 121.73 | 117.69 | 140.22 | 142.53 | 151.58 | 131.48 | 154.76 | 181.1 | 21.63 | 21.43 | 31.97 | 33.1 | 60.73 | 64.56 | 173.01 | 171.67 | 27.66 | 38.79 | 32.85 | 24.3 | 78.6 | 74.6 | 69.66 | 68.79 | 213.66 | 271.67 | 0 | 173.86 | 27.34 | 37.94 | 32.82 | 24.46 | 213.12 | 266.56 | 0 | 177.77 | 78.92 | 75.85 | 71.01 | 69.26 | 58.01 | 79.75 | 76.13 | 83.18 | 55.84 | 71.85 | 46.43 | 85.48 | 0 | 207.44 | 0 | 0 | 169.27 | 195.4 | 233.9 | 177.73 | 124.39 | 139.22 | 0 | 0 | 0 | 0 | 0 | 0
2.14 | 105.03 | 144.9 | 92.28 | 131.44 | 101.61 | 114.48 | 364.51 | 455.92 | 317.35 | 343.38 | 293.09 | 351.64 | 27.34 | 47.99 | 60.13 | 41.7 | 57.35 | 81.57 | 46.35 | 101.92 | 119.76 | 55.41 | 124.98 | 113.87 | 127.71 | 164.48 | 187.29 | 142.81 | 143.3 | 207.95 | 162.14 | 177.14 | 201.09 | 134.92 | 167.66 | 188.05 | 191.73 | 256.94 | 250.5 | 269.55 | 251.97 | 212.55 | 251.18 | 217.38 | 235.3 | 287.44 | 176.2 | 236.11 | 28.3 | 41.4 | 48.08 | 26.3 | 36.75 | 44.75 | 160.75 | 192.67 | 217.82 | 16.25 | 26.19 | 90.74 | 111.99 | 47.1 | 57.08 | 173.07 | 0 | 59.45 | 82.15 | 23.95 | 0 | 23 | 30.58 | 114.68 | 130.35 | 27.51 | 269.38 | 176.42 | 12.67 | 32.03 | 56.44 | 11.75 | 14.65 | 15.4 | 24.1 | 29.73 | 92.94 | 116.31 | 115.68 | 125.78 | 131.46 | 83.67 | 83.27 | 78.36 | 91.6 | 105.58 | 115.51 | 119.9 | 130.4 | 127.69 | 140.95 | 180.95 | 247.62 | 247.11 | 296.1 | 158.98 | 213.67 | 238.37 | 204.99 | 239.01 | 58.98 | 273.65 | 104.27 | 146.05 | 106.58 | 141.77 | 188.71 | 200.7 | 171.72 | 101.74 | 89.18 | 170.51 | 177.99 | 0 | 0 | 568.36 | 198.23 | 405.53 | 396.31 | 13.61 | 20.8 | 38.36 | 39.53 | 11.84 | 46.02 | 48.41 | 58.51 | 14.95 | 36.25 | 40.09 | 77.13 | 89.73 | 123.82 | 37.71 | 38.83 | 41.76 | 36.28 | 130.43 | 127.39 | 116.22 | 121.65 | 117.14 | 140.05 | 142.31 | 151.26 | 131.24 | 153.62 | 180.69 | 21.45 | 21.32 | 31.88 | 33 | 60.62 | 64.48 | 172.08 | 170.53 | 27.6 | 38.75 | 32.77 | 24.4 | 78.46 | 74.73 | 69.06 | 67.98 | 213.46 | 272.49 | 0 | 175.13 | 27.29 | 37.86 | 32.72 | 24.53 | 212.88 | 268.75 | 0 | 178.71 | 78.83 | 75.83 | 70.86 | 68.64 | 57.89 | 79.09 | 75.98 | 83.3 | 56.84 | 71.76 | 46.48 | 85.58 | 0 | 204.12 | 0 | 0 | 152.63 | 190.52 | 235.24 | 179.45 | 123.05 | 137.35 | 0 | 0 | 0 | 0 | 0 | 0
2.16 | 104.51 | 142.24 | 91.73 | 130.29 | 100.07 | 113.83 | 365.52 | 453.59 | 315.12 | 341.79 | 293.57 | 349.58 | 27.28 | 48.12 | 60.02 | 41.77 | 57.34 | 81.14 | 45.94 | 101.57 | 118.99 | 55.88 | 125.2 | 113.33 | 126.46 | 163.88 | 186.56 | 141.91 | 142.49 | 207.38 | 162.51 | 175.75 | 200.4 | 134.15 | 166.74 | 187.83 | 191.78 | 258.54 | 251.33 | 268.84 | 250.5 | 211.66 | 250.69 | 218.36 | 234.16 | 286.28 | 176.36 | 228.16 | 28.29 | 41.42 | 48.1 | 25.06 | 36.5 | 44.83 | 160.1 | 190.48 | 217.6 | 16.22 | 26.21 | 88.89 | 112.07 | 46.58 | 56.38 | 172.39 | 0 | 59.37 | 81.99 | 23.84 | 0 | 23.01 | 30.02 | 113.05 | 128.82 | 27.51 | 267.48 | 175 | 12.51 | 32.13 | 56.5 | 11.68 | 14.62 | 15.41 | 24.06 | 29.48 | 92.64 | 114.85 | 115.4 | 124.6 | 130.09 | 83.4 | 83.27 | 78.29 | 90.89 | 105.21 | 115.06 | 119.34 | 129.58 | 126.39 | 139.46 | 180.96 | 247.62 | 246.78 | 297.32 | 151.41 | 213.33 | 238.66 | 204.26 | 238.89 | 58.72 | 272.66 | 103.22 | 146.05 | 106.58 | 140.81 | 188.71 | 198.6 | 169.8 | 101.83 | 89.02 | 169.08 | 177.17 | 0 | 0 | 562.21 | 196.14 | 405.53 | 396.31 | 13.65 | 20.8 | 38.48 | 39.41 | 11.9 | 46.12 | 48.29 | 58.35 | 14.97 | 36.41 | 40.38 | 77.31 | 89.21 | 124.33 | 37.65 | 38.99 | 41.8 | 36.37 | 130.33 | 127.26 | 115.51 | 121.64 | 116.58 | 139.87 | 142.1 | 151.01 | 131.18 | 152.49 | 180.33 | 21.27 | 21.21 | 31.88 | 32.9 | 60.51 | 64.41 | 171.14 | 169.39 | 27.54 | 38.72 | 32.7 | 24.51 | 78.33 | 74.52 | 68.45 | 67.39 | 213.23 | 273.32 | 0 | 176.41 | 27.24 | 37.79 | 32.62 | 24.61 | 212.65 | 270.94 | 0 | 179.66 | 78.76 | 75.61 | 71.96 | 67.97 | 57.78 | 78.42 | 75.82 | 83.42 | 57.83 | 71.68 | 46.54 | 85.67 | 0 | 200.79 | 0 | 0 | 136 | 185.65 | 236.59 | 181.17 | 122.07 | 136.06 | 0 | 0 | 0 | 0 | 0 | 0
2.18 | 104.5 | 140.46 | 90.71 | 127.85 | 97.83 | 113.27 | 366.45 | 451.26 | 312.87 | 340.1 | 293.99 | 347.65 | 27.22 | 48.25 | 59.91 | 39.41 | 57.34 | 80.62 | 45.52 | 101.38 | 118.5 | 56.35 | 125.98 | 112.79 | 124.72 | 163.56 | 186.2 | 141.02 | 141.69 | 206.82 | 162.88 | 174.36 | 199.71 | 133.38 | 165.82 | 187.62 | 192.04 | 257.04 | 252.15 | 267.86 | 248.69 | 210.76 | 250.3 | 219.36 | 233 | 285.13 | 176.51 | 243.67 | 28.28 | 41.43 | 48.12 | 23.32 | 36.24 | 44.9 | 159.45 | 188.28 | 216.54 | 16.18 | 26.22 | 87.78 | 113.04 | 46.06 | 55.67 | 171.72 | 0 | 59.29 | 81.84 | 23.74 | 0 | 23.01 | 29.46 | 111.48 | 127.18 | 27.51 | 261.79 | 174.05 | 12.18 | 32.23 | 56.59 | 11.61 | 14.59 | 15.42 | 24.03 | 29.25 | 91.26 | 113.4 | 115.13 | 123.41 | 129.24 | 83.27 | 83.27 | 78.22 | 90.17 | 105.08 | 114.62 | 118.79 | 128.75 | 125.1 | 138.63 | 180.96 | 247.63 | 246.45 | 298.54 | 144.98 | 213 | 238.94 | 203.54 | 238.77 | 58.45 | 272.56 | 102.17 | 146.05 | 106.58 | 139.84 | 188.71 | 196.5 | 167.88 | 101.92 | 88.86 | 167.65 | 176.36 | 0 | 0 | 556.07 | 192.45 | 405.53 | 391.71 | 13.7 | 20.74 | 38.56 | 39.3 | 11.96 | 46.17 | 48.17 | 58.18 | 15 | 36.58 | 40.68 | 77.48 | 88.82 | 124.94 | 37.66 | 39.11 | 41.84 | 36.45 | 130.2 | 127.21 | 114.76 | 121.64 | 115.99 | 139.67 | 141.95 | 150.84 | 131.13 | 151.46 | 180.02 | 21.22 | 21.1 | 31.98 | 32.8 | 60.4 | 64.33 | 170.21 | 168.25 | 27.48 | 38.68 | 32.62 | 24.62 | 78.25 | 73.97 | 67.85 | 67 | 212.99 | 274.14 | 0 | 177.68 | 27.19 | 37.71 | 32.52 | 24.68 | 212.41 | 273.13 | 0 | 180.6 | 78.71 | 75.2 | 68.95 | 67.26 | 57.66 | 77.76 | 75.67 | 83.54 | 58.83 | 71.59 | 46.6 | 85.77 | 0 | 197.47 | 0 | 0 | 119.36 | 180.77 | 237.93 | 182.89 | 121.46 | 135.33 | 0 | 0 | 0 | 0 | 0 | 0
2.2 | 104.49 | 138.56 | 89.86 | 126.88 | 96.1 | 112.82 | 367.38 | 443.35 | 311.14 | 338.41 | 294.41 | 345.73 | 27.16 | 48.38 | 59.83 | 39.66 | 57.33 | 80.02 | 45.11 | 101.2 | 118 | 56.73 | 126.76 | 112.24 | 122.98 | 163.23 | 186.22 | 138.22 | 140.88 | 206.2 | 162.73 | 173.73 | 199.12 | 132.61 | 164.48 | 181.66 | 192.31 | 255.53 | 252.98 | 266.89 | 246.52 | 209.87 | 250.01 | 220.99 | 231.94 | 283.98 | 176.7 | 239.1 | 28.27 | 41.44 | 48.15 | 21.59 | 35.99 | 44.98 | 158.35 | 189.52 | 215.47 | 16.15 | 26.24 | 86.67 | 114 | 45.6 | 54.96 | 169.7 | 0 | 59.22 | 81.68 | 23.63 | 0 | 23.01 | 28.9 | 109.91 | 126.01 | 27.51 | 258.94 | 173.58 | 11.86 | 32.33 | 56.7 | 11.54 | 14.56 | 15.49 | 24.07 | 29.01 | 89.87 | 111.94 | 114.69 | 122.52 | 128.4 | 83.27 | 83.27 | 78.14 | 89.46 | 104.95 | 114.17 | 118.23 | 128.09 | 123.8 | 138.44 | 180.97 | 247.2 | 246.12 | 299.32 | 139.68 | 212.67 | 238.57 | 202.54 | 238.65 | 58.19 | 272.46 | 101.12 | 146.05 | 106.29 | 138.87 | 188.71 | 194.4 | 165.96 | 102 | 88.71 | 166.21 | 175.44 | 0 | 0 | 548.39 | 193.55 | 405.53 | 391.71 | 13.75 | 20.6 | 38.64 | 39.18 | 12.01 | 46.22 | 48.04 | 58.02 | 15.03 | 36.68 | 40.97 | 77.66 | 88.56 | 125.65 | 37.74 | 39.23 | 41.88 | 36.54 | 130.13 | 127.15 | 113.96 | 121.74 | 115.38 | 139.46 | 141.79 | 150.5 | 131.01 | 150.43 | 179.71 | 21.18 | 21.02 | 32.08 | 32.65 | 60.3 | 64.25 | 169.28 | 167.41 | 27.41 | 38.64 | 32.55 | 24.72 | 78.23 | 73.42 | 72.9 | 66.61 | 212.76 | 278.74 | 0 | 178.95 | 27.14 | 37.64 | 32.42 | 24.76 | 212.18 | 275.32 | 0 | 181.54 | 78.65 | 76.29 | 68.24 | 66.54 | 57.55 | 73.2 | 75.52 | 83.66 | 62.02 | 71.5 | 46.66 | 85.86 | 0 | 201.81 | 0 | 0 | 133.48 | 167.05 | 239.27 | 184.61 | 120.85 | 134.61 | 0 | 0 | 0 | 0 | 0 | 0
2.22 | 103.38 | 137.03 | 89.67 | 125.91 | 93.96 | 112.36 | 368.11 | 438.31 | 309.92 | 336.72 | 294.5 | 343.8 | 26.75 | 48.65 | 59.79 | 39.91 | 57.06 | 79.4 | 44.5 | 101.01 | 117.51 | 57.11 | 127.43 | 111.69 | 122.2 | 162.91 | 186.24 | 133.53 | 139.95 | 205.59 | 162.57 | 173.09 | 198.62 | 131.47 | 162.72 | 178.34 | 192.57 | 254.03 | 249.29 | 265.17 | 244.35 | 209.39 | 249.71 | 223.28 | 230.95 | 282.73 | 176.92 | 234.52 | 28.26 | 41.38 | 48.14 | 19.88 | 34.7 | 44.91 | 157.25 | 187.39 | 214.41 | 16.17 | 26.3 | 86.2 | 115.78 | 45.15 | 54.64 | 168.47 | 0 | 59.14 | 81.52 | 23.52 | 0 | 23.01 | 28.34 | 108.12 | 124.84 | 27.51 | 253.72 | 173.58 | 11.81 | 32.43 | 56.81 | 11.47 | 14.54 | 15.55 | 24.12 | 28.72 | 88.49 | 111.07 | 114.26 | 121.93 | 127.55 | 83.27 | 83.27 | 78.07 | 88.74 | 104.81 | 113.72 | 117.49 | 127.6 | 122.41 | 138.26 | 180.98 | 246.34 | 246.13 | 299.66 | 134.61 | 210.83 | 238.2 | 201.54 | 238.18 | 57.92 | 272.37 | 101.04 | 145.69 | 105.99 | 137.9 | 188.71 | 193.2 | 164.04 | 102.09 | 88.55 | 164.78 | 174.52 | 0 | 0 | 539.17 | 193.55 | 405.53 | 391.71 | 13.8 | 20.47 | 38.72 | 39.06 | 12.06 | 46.27 | 47.92 | 57.86 | 15.12 | 36.77 | 41.26 | 77.84 | 88.31 | 126.36 | 37.82 | 39.35 | 41.9 | 36.64 | 130.11 | 127.1 | 113.41 | 121.8 | 114.76 | 139.26 | 141.64 | 149.98 | 130.88 | 149.56 | 179.26 | 21.13 | 20.97 | 32.18 | 32.46 | 60.19 | 64.18 | 167.68 | 166.88 | 27.33 | 38.5 | 32.5 | 24.83 | 78.22 | 74.04 | 70.04 | 66.22 | 212.53 | 279.73 | 0 | 180.41 | 27.09 | 37.61 | 32.19 | 24.99 | 212.05 | 227.8 | 0 | 182.62 | 78.66 | 76.08 | 68.97 | 65.78 | 57.52 | 72.65 | 75.67 | 83.78 | 62.53 | 71.53 | 46.71 | 85.95 | 0 | 196.13 | 0 | 0 | 125.28 | 162.88 | 236.33 | 186.24 | 120.24 | 133.89 | 0 | 0 | 0 | 0 | 0 | 0
2.24 | 103.6 | 133.89 | 89.48 | 124.41 | 92.37 | 112.24 | 368.84 | 430.62 | 308.9 | 334.8 | 294.25 | 342.11 | 26.34 | 48.93 | 59.76 | 37.99 | 56.79 | 78.92 | 43.88 | 101.07 | 116.85 | 57.49 | 127.99 | 111.14 | 121.42 | 162.35 | 185.21 | 130.59 | 138.88 | 204.97 | 162.42 | 172.46 | 198.13 | 130.34 | 161.47 | 175.03 | 192.85 | 252.65 | 246.45 | 262.71 | 243.74 | 209.33 | 249.42 | 224.43 | 229.97 | 281.38 | 177.13 | 232.98 | 28.25 | 41.33 | 48.14 | 18.16 | 33.41 | 44.68 | 156.16 | 185.26 | 213.07 | 16.2 | 26.39 | 86.39 | 117.35 | 44.69 | 54.31 | 168.02 | 0 | 59.04 | 81.37 | 23.25 | 0 | 23.01 | 27.78 | 106.32 | 123.2 | 27.51 | 248.51 | 173.58 | 11.76 | 32.54 | 56.92 | 11.43 | 14.51 | 15.62 | 24.16 | 28.42 | 87.6 | 110.21 | 113.82 | 121.33 | 126.56 | 83.27 | 83.27 | 77.99 | 88.03 | 104.68 | 112.76 | 116.56 | 127.1 | 120.92 | 138.07 | 180.98 | 245.48 | 246.13 | 300.01 | 129.77 | 209 | 237.83 | 200.61 | 237.36 | 57.66 | 272.27 | 100.96 | 144.98 | 105.7 | 136.93 | 188.71 | 192 | 162.12 | 102.18 | 88.4 | 163.35 | 173.6 | 0 | 0 | 532.26 | 190.38 | 405.53 | 394.01 | 13.86 | 20.34 | 38.8 | 39.05 | 12.1 | 46.32 | 47.8 | 57.64 | 15.2 | 36.87 | 41.5 | 78.16 | 88.05 | 127.07 | 37.86 | 39.46 | 41.91 | 36.74 | 130.09 | 126.98 | 112.87 | 121.85 | 114.22 | 139.1 | 141.46 | 149.57 | 130.8 | 148.87 | 178.66 | 21.09 | 20.92 | 32.27 | 32.26 | 60.08 | 64.1 | 166.38 | 166.35 | 27.25 | 38.36 | 32.45 | 24.94 | 78.2 | 74.66 | 67.17 | 65.83 | 212.3 | 280.72 | 0 | 181.87 | 27.04 | 37.58 | 31.97 | 25.21 | 211.92 | 180.27 | 0 | 183.71 | 78.67 | 75.88 | 69.7 | 65.03 | 57.49 | 72.09 | 75.82 | 83.9 | 63.05 | 71.55 | 46.77 | 86.05 | 0 | 190.45 | 0 | 0 | 117.08 | 158.71 | 233.38 | 187.86 | 119.63 | 133.16 | 0 | 0 | 0 | 0 | 0 | 0
2.26 | 103.83 | 131.78 | 87.64 | 122.91 | 91.74 | 112.12 | 369.57 | 426.61 | 308.05 | 332.65 | 292.21 | 340.64 | 25.93 | 49.2 | 59.72 | 39.52 | 56.52 | 78.58 | 42.05 | 101.14 | 116.18 | 58.14 | 128.55 | 110.63 | 118.3 | 161.54 | 184.18 | 127.65 | 137.82 | 204.31 | 162.05 | 170.07 | 197.63 | 129.2 | 160.72 | 172.45 | 193.16 | 251.27 | 244.48 | 260.25 | 243.14 | 209.27 | 249.29 | 225.57 | 228.98 | 280.03 | 177.29 | 231.45 | 28.25 | 41.28 | 48.13 | 17.87 | 31.96 | 44.46 | 155.06 | 183.13 | 211.45 | 16.22 | 26.49 | 86.57 | 118.71 | 44.24 | 53.98 | 167.58 | 0 | 58.91 | 81.28 | 22.98 | 0 | 23.01 | 27.5 | 104.58 | 121.1 | 27.51 | 242.82 | 173.96 | 11.71 | 32.64 | 57.03 | 11.43 | 14.49 | 15.68 | 24.18 | 28.13 | 86.71 | 109.34 | 113.34 | 120.74 | 125.57 | 83.27 | 83.34 | 77.92 | 87.44 | 104.68 | 111.27 | 115.63 | 126.61 | 119.43 | 137.77 | 180.99 | 244.62 | 246.14 | 300.35 | 124.93 | 207.66 | 237.46 | 199.76 | 236.53 | 57.56 | 272.17 | 100.88 | 144.26 | 105.41 | 135.56 | 188.71 | 190.8 | 160.2 | 102.27 | 88.27 | 161.92 | 172.68 | 0 | 0 | 527.65 | 188.76 | 408.6 | 396.31 | 13.91 | 20.22 | 38.88 | 39.14 | 12.14 | 46.37 | 47.78 | 57.42 | 15.29 | 36.99 | 41.69 | 78.49 | 88.05 | 127.78 | 37.86 | 39.58 | 41.93 | 36.83 | 130.09 | 126.86 | 112.32 | 121.91 | 113.76 | 138.95 | 141.27 | 149.27 | 130.75 | 147.97 | 178.07 | 21.04 | 20.87 | 32.37 | 32.07 | 59.97 | 64.1 | 165.38 | 165.82 | 27.17 | 38.23 | 32.4 | 25.05 | 78.25 | 74.97 | 66.41 | 65.08 | 212.06 | 281.71 | 0 | 183.34 | 26.99 | 37.54 | 31.74 | 25.44 | 211.79 | 132.75 | 0 | 184.79 | 78.68 | 75.67 | 69.25 | 64.34 | 57.46 | 71.54 | 75.97 | 84.02 | 63.56 | 71.58 | 46.83 | 86.14 | 0 | 184.78 | 0 | 0 | 108.88 | 154.54 | 230.44 | 189.49 | 116.71 | 131.9 | 0 | 0 | 0 | 0 | 0 | 0
2.28 | 103.99 | 129.93 | 87.49 | 121.42 | 91.6 | 112 | 370.77 | 422.8 | 307.2 | 330.5 | 289.29 | 339.17 | 25.45 | 49.26 | 59.62 | 41.06 | 56.12 | 78.22 | 40.5 | 101.2 | 115.7 | 59.05 | 129.11 | 110.13 | 114.55 | 160.74 | 183.15 | 125.27 | 136.04 | 203.62 | 161.67 | 167.67 | 197.14 | 130.64 | 159.97 | 169.88 | 193.47 | 250.68 | 242.5 | 259.87 | 242.53 | 209.21 | 249.16 | 226.72 | 222.75 | 279.18 | 177.38 | 246.38 | 28.26 | 41.22 | 48.12 | 17.58 | 30.49 | 44.23 | 153.96 | 181.67 | 209.82 | 16.24 | 26.58 | 87.03 | 120.14 | 43.75 | 53.66 | 167.13 | 0 | 58.79 | 81.27 | 22.78 | 0 | 23.02 | 27.22 | 102.83 | 119.16 | 27.51 | 239.34 | 174.34 | 11.66 | 32.66 | 57.14 | 11.43 | 14.4 | 15.75 | 24.18 | 27.84 | 85.82 | 108.7 | 112.85 | 120.14 | 124.58 | 83.27 | 83.47 | 77.62 | 86.84 | 104.68 | 110.16 | 114.7 | 126.11 | 118.13 | 137.35 | 180.99 | 243.95 | 246.15 | 300.69 | 120.69 | 206.33 | 237.09 | 198.92 | 235.17 | 57.45 | 271.58 | 100.79 | 143.54 | 105.41 | 133.77 | 188.71 | 189.6 | 158.7 | 102.21 | 88.14 | 160.49 | 171.77 | 0 | 0 | 523.05 | 193.99 | 407.84 | 396.31 | 13.97 | 20.13 | 38.9 | 39.23 | 12.18 | 46.42 | 47.76 | 57.2 | 15.37 | 37.14 | 41.88 | 78.81 | 88.05 | 128.37 | 37.86 | 39.72 | 41.96 | 36.92 | 130.09 | 126.74 | 111.71 | 121.95 | 113.3 | 138.7 | 141.08 | 148.96 | 130.71 | 146.87 | 177.54 | 21 | 20.82 | 32.47 | 31.98 | 59.87 | 64.1 | 164.39 | 165.29 | 27.08 | 38.09 | 32.35 | 25.15 | 78.3 | 74.97 | 67.74 | 63.97 | 211.83 | 282.7 | 0 | 184.8 | 26.94 | 37.51 | 31.52 | 25.66 | 211.66 | 85.22 | 0 | 185.88 | 78.69 | 75.47 | 67.61 | 63.72 | 57.43 | 70.98 | 76.12 | 84.14 | 64.08 | 71.6 | 46.88 | 86.24 | 0 | 179.1 | 0 | 0 | 100.68 | 150.37 | 227.49 | 191.11 | 116 | 130.11 | 0 | 0 | 0 | 0 | 0 | 0
2.3 | 104.1 | 123.77 | 87.34 | 120.22 | 91.93 | 111.67 | 371.98 | 419.2 | 306.12 | 328.16 | 287.3 | 337.7 | 24.89 | 49.31 | 59.52 | 43.49 | 55.59 | 77.86 | 37.56 | 101.22 | 115.42 | 59.97 | 129.93 | 109.62 | 112.54 | 159.23 | 182.08 | 123.44 | 133.53 | 202.93 | 161.3 | 166.65 | 196.64 | 132.09 | 158.96 | 167.3 | 193.78 | 250.89 | 240.53 | 259.5 | 239.65 | 209.83 | 249.03 | 225.34 | 220.96 | 278.33 | 177.48 | 237.16 | 28.26 | 41.16 | 48.1 | 17.29 | 29.14 | 43.78 | 152.63 | 180.22 | 206.8 | 16.18 | 26.64 | 87.5 | 121.64 | 43.25 | 53.47 | 167.04 | 0 | 58.67 | 81.26 | 22.65 | 0 | 23.02 | 26.95 | 101.07 | 117.4 | 27.51 | 233.33 | 174.53 | 11.36 | 32.69 | 57.26 | 11.43 | 14.31 | 15.77 | 24.18 | 27.58 | 84.93 | 108.27 | 112.36 | 119.55 | 123.63 | 83.27 | 83.6 | 77.32 | 86.24 | 104.68 | 109.42 | 113.94 | 125.56 | 117.02 | 136.92 | 181 | 243.29 | 245.9 | 301.91 | 116.46 | 204.99 | 236.72 | 198.06 | 233.26 | 57.35 | 270.5 | 100.71 | 142.83 | 105.7 | 131.98 | 188.71 | 188.4 | 157.2 | 102.15 | 88.01 | 159.06 | 170.85 | 0 | 0 | 518.44 | 198.16 | 405.53 | 396.31 | 14.02 | 20.08 | 38.92 | 39.32 | 12.22 | 46.6 | 47.75 | 57.2 | 15.46 | 37.29 | 42.07 | 79.14 | 88.06 | 128.83 | 37.86 | 39.86 | 42.01 | 37.01 | 130.06 | 126.68 | 111.28 | 122 | 112.84 | 138.46 | 140.86 | 148.58 | 130.58 | 145.77 | 177.08 | 20.95 | 20.73 | 32.58 | 31.89 | 59.76 | 64.1 | 163.39 | 164.76 | 27 | 37.95 | 32.3 | 25.26 | 78.34 | 74.97 | 69.08 | 62.86 | 211.6 | 57.37 | 0 | 192.03 | 26.89 | 37.48 | 31.29 | 25.89 | 211.53 | 272.73 | 0 | 192.5 | 78.7 | 75.26 | 68.24 | 63.1 | 57.4 | 70.43 | 76.27 | 84.26 | 64.59 | 71.63 | 46.94 | 86.33 | 0 | 183.43 | 0 | 0 | 73.51 | 156.1 | 194.62 | 192.74 | 115.29 | 128.32 | 0 | 0 | 0 | 0 | 0 | 0
2.32 | 104.21 | 119.82 | 85.85 | 119.03 | 92.26 | 111.12 | 372.96 | 417.2 | 305.04 | 325.82 | 285.32 | 336.47 | 24.33 | 49.36 | 59.42 | 43.57 | 55.35 | 77.49 | 36.9 | 101.2 | 115.12 | 60.61 | 131.01 | 108.99 | 110.53 | 157.72 | 181.01 | 121.61 | 131.67 | 202.24 | 161.01 | 165.63 | 196.15 | 133.53 | 157.69 | 166.37 | 193.38 | 251.09 | 238.89 | 258.69 | 236.77 | 210.44 | 248.97 | 223.97 | 219.16 | 277.48 | 177.57 | 232.86 | 28.27 | 41.09 | 48.09 | 17.08 | 27.91 | 43.11 | 151.3 | 178.72 | 203.94 | 16.13 | 26.67 | 87.96 | 123.15 | 42.76 | 53.27 | 167.3 | 0 | 58.54 | 81.25 | 22.52 | 0 | 23.02 | 26.67 | 99.32 | 115.82 | 27.78 | 228.59 | 174.53 | 11.05 | 32.72 | 57.38 | 11.43 | 14.22 | 15.8 | 24.18 | 27.32 | 84.67 | 107.85 | 111.88 | 118.95 | 122.68 | 83.12 | 83.74 | 77.03 | 85.65 | 104.68 | 108.68 | 113.35 | 125 | 115.91 | 136.5 | 181.01 | 242.62 | 245.4 | 303.13 | 110.56 | 203.07 | 236.35 | 196.47 | 229.35 | 57.24 | 269.42 | 100.63 | 142.11 | 105.99 | 130.2 | 188.71 | 187.2 | 155.7 | 102.09 | 87.88 | 157.63 | 169.93 | 0 | 0 | 513.83 | 198.16 | 405.53 | 397.85 | 14.09 | 20.03 | 38.93 | 39.54 | 12.24 | 46.78 | 47.73 | 57.2 | 15.52 | 37.37 | 42.25 | 79.46 | 88.06 | 129.29 | 37.86 | 40 | 42.08 | 37.12 | 130.02 | 126.67 | 111.03 | 122.04 | 112.59 | 138.17 | 140.63 | 148.12 | 130.46 | 144.58 | 176.63 | 20.91 | 20.64 | 32.7 | 31.79 | 59.65 | 64.1 | 161.89 | 164.15 | 26.92 | 37.95 | 32.24 | 25.59 | 78.39 | 75.05 | 68.12 | 62.2 | 211.28 | 0 | 0 | 193.33 | 26.73 | 37.45 | 31.52 | 26.13 | 211.4 | 0 | 0 | 193.75 | 78.58 | 75.34 | 67.67 | 62.74 | 57.36 | 70.12 | 76.43 | 84.5 | 65.02 | 71.74 | 47.69 | 86.23 | 0 | 179.66 | 0 | 0 | 67.48 | 152.02 | 192.1 | 194.27 | 114.58 | 127.13 | 0 | 0 | 0 | 0 | 0 | 0
2.34 | 103.17 | 123.05 | 85.96 | 117.81 | 92.5 | 111.07 | 373.71 | 415.19 | 303.9 | 324.26 | 283.35 | 335.46 | 23.77 | 49.42 | 59.34 | 42.24 | 55.1 | 77.11 | 36.24 | 101.17 | 114.68 | 60.98 | 132.1 | 108.23 | 108.49 | 155.62 | 179.94 | 118.65 | 130.46 | 201.52 | 160.81 | 164.88 | 195.47 | 136.36 | 156.42 | 165.45 | 192.99 | 251.3 | 237.24 | 257.44 | 235.6 | 211.06 | 248.97 | 222.52 | 217.76 | 276.82 | 177.43 | 234.47 | 28.27 | 41.02 | 48.08 | 16.94 | 26.14 | 42.43 | 149.96 | 177.17 | 202.65 | 16.07 | 26.7 | 88.43 | 124.24 | 39.85 | 53.08 | 167.55 | 0 | 58.42 | 81.23 | 22.34 | 0 | 23.03 | 26.39 | 97.65 | 114.41 | 28.05 | 223.85 | 174.53 | 10.7 | 32.74 | 57.5 | 11.41 | 14.13 | 15.82 | 24.13 | 27.07 | 84.4 | 107.42 | 111.4 | 118.36 | 121.7 | 82.82 | 83.87 | 76.73 | 85.25 | 104.68 | 106.83 | 112.76 | 124.44 | 114.8 | 136.07 | 181.01 | 241.95 | 244.9 | 303.74 | 102.99 | 201.15 | 235.98 | 194.14 | 226.46 | 57.14 | 268.34 | 100.32 | 138.16 | 106.29 | 128.41 | 188.71 | 185.1 | 154.2 | 102.03 | 87.75 | 157.09 | 169.01 | 0 | 0 | 506.91 | 193.08 | 405.53 | 400.92 | 14.17 | 19.98 | 38.95 | 39.76 | 12.23 | 46.95 | 47.71 | 57.2 | 15.57 | 37.38 | 42.44 | 79.74 | 88.06 | 129.76 | 37.86 | 40.08 | 42.14 | 37.22 | 129.99 | 126.66 | 110.78 | 122.14 | 112.35 | 137.88 | 140.4 | 147.66 | 130.42 | 143.47 | 176.14 | 20.86 | 20.6 | 32.7 | 31.7 | 59.54 | 64.1 | 159.9 | 163.46 | 26.84 | 37.95 | 32.19 | 25.91 | 78.44 | 75.12 | 67.16 | 61.54 | 210.89 | 0 | 0 | 194.62 | 26.57 | 37.42 | 31.74 | 26.37 | 211.27 | 0 | 0 | 195 | 78.47 | 75.41 | 67.1 | 62.38 | 57.33 | 69.8 | 76.58 | 84.74 | 65.45 | 71.84 | 48.45 | 86.13 | 0 | 175.89 | 0 | 0 | 61.45 | 147.95 | 189.58 | 195.8 | 113.87 | 125.94 | 0 | 0 | 0 | 0 | 0 | 0
2.36 | 103.06 | 117 | 86.07 | 116.58 | 92.73 | 111.51 | 374.46 | 413.53 | 302.69 | 322.69 | 283.04 | 334.45 | 22.77 | 49.56 | 59.28 | 41.2 | 54.86 | 76.74 | 36.31 | 101.15 | 114.08 | 61.35 | 133.19 | 107.64 | 106.44 | 154.11 | 178.89 | 115.7 | 129.24 | 200.79 | 160.6 | 164.4 | 194.61 | 136.21 | 156.11 | 164.52 | 192.59 | 251.36 | 235.6 | 256.19 | 234.44 | 213.11 | 248.96 | 220.99 | 216.77 | 276.17 | 177.06 | 241.99 | 28.26 | 40.96 | 48.06 | 16.81 | 25.41 | 41.93 | 148.63 | 175.63 | 201.36 | 16.04 | 26.73 | 88.89 | 124.92 | 37.9 | 51.34 | 167.95 | 0 | 58.3 | 81.22 | 22.12 | 0 | 23.03 | 26.39 | 95.98 | 113.01 | 28.32 | 213.41 | 174.53 | 10.34 | 32.68 | 57.62 | 11.38 | 14.04 | 15.81 | 24.08 | 26.81 | 84.14 | 107.09 | 110.91 | 117.76 | 120.68 | 82.53 | 83.74 | 76.43 | 84.86 | 104.68 | 103.86 | 112.17 | 123.89 | 113.6 | 135.65 | 181.02 | 241.43 | 244 | 303.75 | 96.93 | 198.92 | 235.47 | 192.56 | 224.21 | 57.03 | 267.27 | 100.01 | 134.21 | 106.58 | 126.63 | 187.58 | 183 | 152.7 | 101.96 | 87.62 | 156.54 | 168.18 | 0 | 0 | 500 | 196.02 | 400.92 | 400.92 | 14.24 | 19.94 | 38.97 | 39.97 | 12.23 | 47.13 | 47.59 | 57.2 | 15.63 | 37.38 | 42.63 | 80.03 | 87.93 | 130.22 | 37.86 | 40.19 | 42.15 | 37.33 | 129.96 | 126.65 | 110.46 | 122.24 | 112.1 | 137.59 | 140.17 | 147.2 | 130.37 | 142.54 | 175.61 | 20.82 | 20.6 | 32.59 | 31.61 | 59.49 | 64.1 | 158.33 | 162.78 | 26.76 | 37.95 | 32.14 | 26.24 | 78.43 | 75.2 | 67.4 | 60.97 | 210.5 | 0 | 0 | 195.92 | 26.4 | 37.38 | 31.97 | 26.6 | 211.14 | 0 | 0 | 196.25 | 78.45 | 74.61 | 69.15 | 61.85 | 57.3 | 69.49 | 76.73 | 84.97 | 65.87 | 71.95 | 49.2 | 86.03 | 0 | 172.12 | 0 | 0 | 55.41 | 143.87 | 187.06 | 197.33 | 112.8 | 125.09 | 0 | 0 | 0 | 0 | 0 | 0
2.38 | 102.95 | 115.61 | 86.07 | 115.41 | 92.97 | 111.95 | 375.18 | 412.22 | 301.49 | 321.13 | 282.73 | 333.44 | 21.77 | 49.7 | 59.21 | 40.46 | 52.88 | 76.34 | 36.39 | 101.23 | 113.48 | 61.72 | 134.29 | 107.22 | 105.3 | 153.19 | 177.85 | 111.61 | 126.91 | 200.07 | 160.4 | 163.92 | 193.76 | 136.06 | 156.77 | 164.75 | 192.25 | 251.42 | 234.01 | 255.76 | 233.27 | 215.16 | 248.96 | 219.48 | 215.78 | 275.51 | 176.69 | 225.25 | 28.26 | 40.84 | 47.99 | 16.67 | 24.68 | 41.44 | 147.13 | 172.86 | 198.8 | 16.05 | 26.72 | 89.5 | 125.6 | 31.42 | 48.63 | 168.49 | 0 | 58.17 | 81.21 | 21.92 | 0 | 23.04 | 26.4 | 94.31 | 111.25 | 28.25 | 206.78 | 174.53 | 9.88 | 32.62 | 57.74 | 11.35 | 13.96 | 15.8 | 24.03 | 26.61 | 83.87 | 106.86 | 110.38 | 117.17 | 119.67 | 82.23 | 83.6 | 76.14 | 84.46 | 104.68 | 102.8 | 111.58 | 123.46 | 112.33 | 135.22 | 181.03 | 241.06 | 242.71 | 303.75 | 92.39 | 196.68 | 234.8 | 190.99 | 221.96 | 56.93 | 266.19 | 99.7 | 130.7 | 107.33 | 124.84 | 185.32 | 180.9 | 151.2 | 101.9 | 87.49 | 156 | 167.45 | 0 | 0 | 497.7 | 190.23 | 405.53 | 400.92 | 14.31 | 19.89 | 38.88 | 40.19 | 12.22 | 47.31 | 47.38 | 57.15 | 15.69 | 37.39 | 42.95 | 80.31 | 87.67 | 130.68 | 37.82 | 40.32 | 42.16 | 37.45 | 129.94 | 126.63 | 110.15 | 122.23 | 111.89 | 137.34 | 139.69 | 146.54 | 130.31 | 141.61 | 175.08 | 20.82 | 20.6 | 32.48 | 31.42 | 59.49 | 64.1 | 157.19 | 162.09 | 26.65 | 37.95 | 32.09 | 26.57 | 78.41 | 75.27 | 68.83 | 60.49 | 210.11 | 0 | 0 | 197.21 | 26.24 | 37.35 | 32.19 | 26.84 | 211.01 | 0 | 0 | 197.5 | 78.54 | 74.91 | 67.4 | 61.16 | 57.27 | 69.17 | 76.88 | 85.21 | 66.3 | 72.06 | 49.96 | 85.93 | 0 | 168.35 | 0 | 0 | 49.38 | 139.8 | 184.54 | 198.86 | 111.37 | 124.56 | 0 | 0 | 0 | 0 | 0 | 0
2.4 | 102.68 | 114.81 | 85.94 | 114.48 | 93.05 | 111.95 | 375.88 | 410.91 | 298.24 | 319.93 | 282.35 | 332.44 | 21.23 | 49.84 | 59.15 | 40.79 | 53.01 | 75.95 | 36.46 | 101.3 | 112.88 | 62.11 | 135.39 | 106.81 | 105.04 | 152.26 | 176.81 | 106.38 | 123.45 | 199.56 | 159.92 | 159.76 | 192.9 | 135.91 | 157.43 | 164.98 | 191.97 | 251.48 | 232.48 | 256.15 | 232.48 | 215.74 | 249.22 | 217.97 | 214.79 | 272.86 | 176.57 | 231.05 | 28.25 | 40.72 | 47.92 | 16.56 | 24.06 | 40.94 | 145.63 | 167.63 | 195.89 | 16.06 | 26.69 | 89.81 | 126.28 | 26.9 | 44.98 | 168.84 | 0 | 58.07 | 81.2 | 21.73 | 0 | 23.04 | 26.4 | 92.6 | 109.49 | 27.83 | 196.34 | 174.53 | 9.43 | 32.56 | 57.78 | 11.31 | 13.87 | 15.78 | 23.99 | 26.42 | 83.66 | 106.63 | 109.85 | 116.58 | 118.65 | 81.72 | 83.47 | 75.84 | 84.07 | 104.68 | 101.74 | 110.87 | 123.04 | 111.06 | 134.12 | 181.03 | 240.69 | 241.42 | 303.76 | 87.85 | 194.84 | 234.13 | 187.84 | 217.79 | 56.68 | 265.11 | 99.4 | 128.36 | 108.08 | 124.56 | 183.07 | 178.8 | 150.51 | 101.84 | 87.36 | 155.46 | 166.71 | 0 | 0 | 493.09 | 193.55 | 405.53 | 400.92 | 14.38 | 19.84 | 38.79 | 40.62 | 12.22 | 47.45 | 47.17 | 57.11 | 15.74 | 37.35 | 43.26 | 80.6 | 87.42 | 130.68 | 37.74 | 40.44 | 42.17 | 37.59 | 129.94 | 126.62 | 109.93 | 122.2 | 111.71 | 137.14 | 139.21 | 145.87 | 130.22 | 140.57 | 174.61 | 20.82 | 20.6 | 32.36 | 31.22 | 59.49 | 64.1 | 156.04 | 161.56 | 26.5 | 37.95 | 32.04 | 26.9 | 78.4 | 75.35 | 65.08 | 60.01 | 209.72 | 0 | 0 | 198.51 | 26.08 | 37.32 | 32.42 | 28.15 | 210.88 | 0 | 0 | 198.75 | 78.62 | 75.21 | 70.4 | 60.46 | 57.24 | 68.86 | 77.03 | 85.45 | 66.73 | 72.16 | 50.71 | 85.83 | 0 | 153.98 | 0 | 0 | 32.16 | 115.69 | 171.53 | 200.39 | 109.94 | 124.03 | 0 | 0 | 0 | 0 | 0 | 0
2.42 | 102.25 | 114.62 | 85.81 | 113.8 | 93.14 | 111.51 | 376.56 | 409.59 | 296.73 | 318.73 | 281.92 | 331.43 | 21.16 | 49.84 | 59 | 42.19 | 53.15 | 75.55 | 36.62 | 101.38 | 112.3 | 62.52 | 136.37 | 106.3 | 104.8 | 151.34 | 175.77 | 104.96 | 122.04 | 199.05 | 159.45 | 155.73 | 192 | 135.87 | 157.54 | 165.21 | 191.68 | 251.36 | 231.33 | 256.54 | 231.69 | 216.33 | 249.47 | 215.65 | 210.42 | 270.21 | 176.71 | 241.68 | 28.24 | 40.6 | 47.86 | 16.48 | 23.57 | 39.65 | 142.9 | 165.67 | 193.9 | 16.07 | 26.66 | 89.81 | 126.63 | 24.2 | 42.47 | 169.18 | 0 | 58 | 81.15 | 21.63 | 0 | 23.04 | 26.4 | 90.89 | 108.37 | 27.4 | 193.5 | 174.15 | 9.09 | 32.56 | 57.82 | 11.28 | 13.82 | 15.77 | 23.96 | 26.22 | 83.52 | 106.55 | 109.32 | 115.99 | 115.89 | 81.01 | 83.34 | 75.54 | 83.67 | 104.2 | 100.68 | 110.04 | 122.61 | 109.79 | 132.34 | 181.04 | 240.32 | 240.13 | 304.44 | 83.42 | 192.99 | 233.46 | 184.41 | 215.68 | 56.43 | 264.03 | 99.09 | 127.19 | 108.83 | 124.29 | 180.81 | 176.7 | 149.83 | 101.78 | 86.77 | 154.92 | 165.98 | 0 | 0 | 483.87 | 0 | 405.53 | 400.92 | 14.47 | 19.79 | 38.69 | 41.02 | 12.21 | 47.56 | 46.96 | 57.06 | 15.83 | 37.28 | 43.58 | 80.88 | 87.16 | 130.68 | 37.66 | 40.55 | 42.18 | 37.72 | 129.94 | 126.6 | 109.81 | 122.17 | 111.53 | 136.93 | 138.73 | 145.21 | 130.13 | 139.54 | 174.2 | 20.82 | 20.6 | 32.25 | 31.03 | 59.49 | 64.1 | 154.9 | 161.03 | 26.36 | 37.97 | 32.06 | 27.22 | 78.39 | 75.54 | 66.19 | 59.53 | 209.32 | 0 | 0 | 198.39 | 25.88 | 37.31 | 32.26 | 28.41 | 210.08 | 0 | 0 | 199.53 | 78.71 | 75.51 | 67.99 | 60.06 | 57.14 | 68.38 | 77.47 | 85.3 | 67.18 | 72.27 | 51.11 | 85.73 | 0 | 152.28 | 0 | 0 | 30.58 | 113.55 | 165.83 | 201.95 | 109.38 | 123.5 | 0 | 0 | 0 | 0 | 0 | 0
2.44 | 101.82 | 114.43 | 85.8 | 113.11 | 91.44 | 111.4 | 377.04 | 408.28 | 295.22 | 317.53 | 281.48 | 330.52 | 21.08 | 49.71 | 58.85 | 42.63 | 53.28 | 75.21 | 36.85 | 101.43 | 111.73 | 62.94 | 137.35 | 105.7 | 104.54 | 147.98 | 175 | 103.54 | 120.63 | 198.54 | 158.97 | 152.85 | 191.09 | 135.83 | 157.1 | 165.83 | 191.4 | 251.06 | 230.18 | 257.25 | 230.87 | 215.23 | 249.73 | 213.34 | 206.59 | 270.18 | 176.84 | 228.09 | 28.13 | 40.48 | 47.79 | 16.41 | 23.07 | 38.52 | 139.84 | 163.71 | 191.91 | 16.04 | 26.63 | 89.81 | 126.66 | 22.15 | 41.63 | 169.53 | 0 | 57.92 | 81.08 | 21.6 | 0 | 23.05 | 26.22 | 89.73 | 107.24 | 26.98 | 186.86 | 173.39 | 9.04 | 32.64 | 57.85 | 11.22 | 13.8 | 15.76 | 23.92 | 26.03 | 83.36 | 106.62 | 108.65 | 115.39 | 113.92 | 80.3 | 83.22 | 75.54 | 83.28 | 103.73 | 99.78 | 109.22 | 121.76 | 108.8 | 130.56 | 180.77 | 240.13 | 239.58 | 305.12 | 79.1 | 187.77 | 232.57 | 182.3 | 213.49 | 56.18 | 262.86 | 98.78 | 126.02 | 109.43 | 124.01 | 178.55 | 174.6 | 149.14 | 101.72 | 85.72 | 154.37 | 165.25 | 0 | 0 | 483.87 | 0 | 405.53 | 400.92 | 14.57 | 19.74 | 38.6 | 41.14 | 12.09 | 47.67 | 46.75 | 57.02 | 15.95 | 37.21 | 43.89 | 80.86 | 86.94 | 130.68 | 37.62 | 40.66 | 42.26 | 37.86 | 129.96 | 126.6 | 109.69 | 122.14 | 111.31 | 136.76 | 138.16 | 144.68 | 130 | 138.4 | 173.78 | 20.82 | 20.6 | 32.14 | 30.88 | 59.49 | 64.1 | 154.32 | 160.5 | 26.21 | 37.99 | 32.08 | 27.55 | 78.55 | 75.73 | 67.3 | 59.05 | 208.93 | 0 | 0 | 198.27 | 25.68 | 37.3 | 32.09 | 28.68 | 209.28 | 0 | 0 | 200.3 | 78.8 | 75.81 | 65.58 | 59.67 | 57.04 | 67.91 | 77.91 | 85.15 | 67.63 | 72.38 | 51.51 | 85.63 | 0 | 150.59 | 0 | 0 | 29 | 111.4 | 160.13 | 203.5 | 108.81 | 122.97 | 0 | 0 | 0 | 0 | 0 | 0
2.46 | 100.88 | 114.23 | 85.78 | 112.2 | 91.3 | 111.62 | 377.29 | 407.02 | 293.97 | 316.33 | 277.69 | 329.61 | 21.01 | 49.57 | 58.7 | 43.06 | 53.22 | 74.92 | 37.09 | 101.44 | 111.15 | 63.35 | 136.05 | 105.1 | 103.97 | 145.49 | 174.22 | 99.95 | 118.53 | 197.9 | 157.87 | 150.64 | 190.19 | 135.79 | 156.67 | 166.83 | 190.86 | 250.75 | 229.03 | 258.29 | 230.04 | 214.13 | 250.37 | 217.73 | 203.31 | 270.14 | 176.98 | 225.85 | 28.02 | 40.35 | 47.69 | 16.33 | 22.7 | 37.56 | 137.25 | 160.45 | 189.24 | 15.98 | 26.62 | 89.81 | 126.69 | 22.8 | 40.58 | 169.4 | 0 | 57.85 | 81.01 | 21.57 | 0 | 23.05 | 26.05 | 88.56 | 105.74 | 26.56 | 180.22 | 172.63 | 8.98 | 32.7 | 57.89 | 11.16 | 13.78 | 15.72 | 23.88 | 25.83 | 83.22 | 106.7 | 107.99 | 114.8 | 112.73 | 80.04 | 83.11 | 75.54 | 82.88 | 103.25 | 99.04 | 108.39 | 120.49 | 107.81 | 129.82 | 180.22 | 240.14 | 239.04 | 305.8 | 74.77 | 185.14 | 231.47 | 181.22 | 211.1 | 55.93 | 261.69 | 98.47 | 124.85 | 109.87 | 123.74 | 176.29 | 174.77 | 148.46 | 101.47 | 84.67 | 153.83 | 164.51 | 0 | 0 | 0 | 0 | 405.53 | 400.92 | 14.68 | 19.69 | 38.51 | 41.28 | 11.98 | 47.78 | 46.5 | 56.97 | 16.08 | 37.13 | 44.22 | 80.85 | 86.71 | 130.68 | 37.62 | 40.77 | 42.31 | 37.96 | 130.02 | 126.6 | 109.42 | 122.11 | 111.06 | 136.62 | 137.5 | 144.14 | 129.88 | 137.3 | 173.29 | 20.82 | 20.53 | 32.07 | 30.78 | 59.49 | 64.1 | 153.74 | 159.96 | 26.07 | 38.01 | 32.1 | 27.88 | 78.71 | 75.91 | 67.09 | 58.63 | 208.54 | 0 | 0 | 198.16 | 25.47 | 37.28 | 31.93 | 28.94 | 208.47 | 0 | 0 | 201.08 | 78.96 | 76.07 | 66.07 | 59.11 | 56.94 | 67.43 | 78.35 | 85 | 68.09 | 72.49 | 51.92 | 85.53 | 0 | 148.89 | 0 | 0 | 27.43 | 109.26 | 154.42 | 205.06 | 107.62 | 122.05 | 0 | 0 | 0 | 0 | 0 | 0
2.48 | 99.93 | 114.04 | 85.77 | 111.05 | 91.16 | 111.83 | 377.54 | 405.76 | 292.72 | 315.18 | 274.98 | 328.7 | 21.17 | 49.44 | 58.53 | 40.66 | 53.15 | 74.63 | 37.32 | 101.46 | 110.87 | 64.02 | 135.05 | 104.5 | 103.08 | 143.88 | 173.45 | 96.35 | 115.74 | 197.13 | 156.76 | 149.08 | 189.1 | 135.8 | 156.23 | 167.83 | 190.32 | 250.45 | 230 | 259.34 | 229.21 | 213.03 | 251.02 | 216.68 | 200.03 | 270.11 | 176.12 | 229.12 | 27.9 | 40.2 | 47.58 | 16.26 | 22.46 | 36.71 | 135.49 | 157.19 | 186.57 | 15.93 | 26.6 | 90.09 | 126.71 | 23.24 | 39.67 | 168.79 | 0 | 57.78 | 80.94 | 21.39 | 0 | 23.07 | 25.88 | 87.41 | 103.87 | 26.56 | 178.95 | 172 | 8.93 | 32.79 | 57.77 | 11.11 | 13.76 | 15.67 | 23.73 | 25.62 | 82.99 | 106.77 | 107.32 | 114.2 | 111.54 | 79.77 | 83 | 75.54 | 82.5 | 102.78 | 98.29 | 107.57 | 119.22 | 106.82 | 129.08 | 179.68 | 240.14 | 238.49 | 306.48 | 70.45 | 179.24 | 230.37 | 177.17 | 208.52 | 55.68 | 260.51 | 97.54 | 123.68 | 110.31 | 123.46 | 174.03 | 174.94 | 147.77 | 101.02 | 83.62 | 153.29 | 163.78 | 0 | 0 | 0 | 0 | 0 | 396.31 | 14.78 | 19.63 | 38.49 | 41.4 | 11.86 | 47.89 | 46.22 | 56.93 | 16.2 | 37.06 | 44.55 | 80.83 | 86.48 | 130.68 | 37.62 | 40.89 | 42.33 | 38.05 | 130.16 | 126.6 | 109.16 | 122.08 | 110.8 | 136.48 | 136.84 | 143.61 | 129.79 | 136.36 | 172.72 | 20.82 | 20.47 | 32.05 | 30.68 | 59.49 | 64.1 | 153.16 | 159.43 | 25.92 | 38.03 | 32.12 | 28.2 | 78.88 | 76.1 | 65.54 | 58.26 | 208.15 | 0 | 0 | 198.04 | 25.27 | 37.27 | 31.76 | 29.21 | 207.67 | 0 | 0 | 201.85 | 79.21 | 76.3 | 64.3 | 58.4 | 56.84 | 66.96 | 78.79 | 84.85 | 68.54 | 72.59 | 52.32 | 85.43 | 0 | 147.2 | 0 | 0 | 25.85 | 107.11 | 148.72 | 206.61 | 105.81 | 120.73 | 0 | 0 | 0 | 0 | 0 | 0
2.5 | 98.8 | 113.99 | 85.79 | 110.33 | 90.71 | 111.83 | 377.71 | 404.51 | 291.47 | 314.09 | 273.33 | 327.79 | 21.34 | 49.17 | 58.33 | 41.47 | 53.09 | 74.34 | 37.54 | 101.47 | 110.58 | 64.69 | 134.35 | 103.61 | 102.19 | 142.27 | 172.06 | 94.92 | 113.26 | 196.35 | 155.66 | 147.53 | 188 | 135.88 | 155.98 | 168.83 | 189.78 | 249.87 | 230.97 | 260.38 | 228.22 | 211.49 | 251.66 | 215.63 | 200.12 | 267.56 | 175.26 | 226.55 | 27.79 | 40.06 | 47.48 | 16.19 | 22.23 | 35.96 | 133.63 | 154.97 | 181.27 | 15.87 | 26.58 | 90.37 | 126.74 | 23.5 | 39.1 | 168.19 | 0 | 57.7 | 80.87 | 21.21 | 0 | 23.08 | 25.7 | 86.26 | 102.46 | 26.56 | 177.37 | 171.49 | 8.87 | 32.89 | 57.65 | 11.05 | 13.75 | 15.66 | 23.59 | 25.41 | 82.69 | 106.59 | 107 | 113.61 | 109.47 | 79.51 | 82.89 | 75.54 | 82.14 | 102.3 | 97.06 | 106.3 | 117.95 | 106.49 | 128.34 | 179.13 | 240.15 | 237.95 | 306.52 | 67.42 | 175.53 | 229.92 | 176.25 | 204.28 | 55.43 | 259.34 | 96.61 | 121.8 | 110.2 | 123.18 | 171.78 | 175.11 | 147.09 | 100.57 | 82.76 | 152.75 | 163.04 | 0 | 0 | 0 | 0 | 0 | 0 | 14.88 | 19.58 | 38.47 | 41.54 | 11.75 | 48 | 45.94 | 56.88 | 16.32 | 37.03 | 44.89 | 80.81 | 86.26 | 130.68 | 37.67 | 41.01 | 42.36 | 38.13 | 130.29 | 126.6 | 108.99 | 122.05 | 110.55 | 136.27 | 136.2 | 143.06 | 129.7 | 135.4 | 172.16 | 20.82 | 20.4 | 32.03 | 30.58 | 59.49 | 64.1 | 152.58 | 158.9 | 25.78 | 38.04 | 32.14 | 28.53 | 79.04 | 76.29 | 63.99 | 57.89 | 207.56 | 0 | 0 | 202.28 | 25.07 | 37.26 | 32.67 | 29.47 | 206.87 | 0 | 0 | 198.04 | 79.45 | 76.53 | 69.08 | 58.39 | 56.74 | 61.39 | 79.23 | 84.7 | 68.99 | 72.7 | 52.72 | 85.33 | 0 | 135.13 | 0 | 0 | 15.08 | 87.65 | 165.05 | 208.17 | 104 | 119.41 | 0 | 0 | 0 | 0 | 0 | 0
2.52 | 97.66 | 113.93 | 85.81 | 109.62 | 89.94 | 111.61 | 377.88 | 403.25 | 290.33 | 312.99 | 271.77 | 326.88 | 21.5 | 48.91 | 58.13 | 42.27 | 53.09 | 74.02 | 37.75 | 101.24 | 110.3 | 65.44 | 133.65 | 102.72 | 101.29 | 140.66 | 170.06 | 93.49 | 111.08 | 195.58 | 154.29 | 146.32 | 186.91 | 135.95 | 155.73 | 168.85 | 189.29 | 249.29 | 231.18 | 260.84 | 227.07 | 209.95 | 252.3 | 214.58 | 200.21 | 265.01 | 174.4 | 223.98 | 27.6 | 39.91 | 47.37 | 16.13 | 21.99 | 35.21 | 131.68 | 152.76 | 180.28 | 15.73 | 26.57 | 90.64 | 126.59 | 23.74 | 40.19 | 167.68 | 0 | 57.63 | 80.8 | 21.1 | 0 | 23.1 | 25.7 | 85.11 | 101.34 | 26.56 | 175.95 | 171.11 | 8.82 | 32.99 | 57.53 | 10.99 | 13.74 | 15.68 | 23.44 | 25.2 | 82.4 | 106.14 | 106.69 | 113.02 | 106.51 | 79.24 | 82.79 | 75.54 | 81.78 | 101.9 | 95.32 | 105.03 | 112.76 | 106.16 | 126.11 | 178.59 | 239.94 | 237.4 | 305.92 | 64.4 | 171.9 | 229.48 | 169.62 | 202.8 | 55.21 | 258.17 | 95.68 | 119.93 | 109.54 | 122.91 | 169.52 | 175.29 | 146.4 | 100.12 | 82.08 | 152.2 | 162.31 | 0 | 0 | 0 | 0 | 0 | 0 | 14.96 | 19.53 | 38.44 | 40.3 | 11.63 | 47.8 | 45.67 | 57.04 | 16.43 | 37.06 | 45.23 | 80.8 | 85.87 | 130.68 | 37.76 | 41.09 | 42.38 | 38.2 | 130.42 | 126.6 | 108.71 | 122 | 110.33 | 136.06 | 135.58 | 142.52 | 129.62 | 134.52 | 171.8 | 20.82 | 20.3 | 32.01 | 30.48 | 59.4 | 64.05 | 152 | 157.76 | 25.63 | 38.06 | 32.15 | 29.2 | 79.23 | 76.45 | 65.18 | 57.52 | 206.79 | 0 | 0 | 203.27 | 25 | 37.25 | 32.51 | 29.76 | 206.05 | 0 | 0 | 199.76 | 79.65 | 76.69 | 65.76 | 57.63 | 56.45 | 60.46 | 79.39 | 84.49 | 69.04 | 72.4 | 53.1 | 85.1 | 0 | 133.24 | 0 | 0 | 0 | 86.14 | 155.37 | 209.89 | 102.02 | 118.5 | 0 | 0 | 0 | 0 | 0 | 0
2.54 | 96.15 | 113.88 | 85.85 | 108.9 | 88.74 | 111.4 | 378.05 | 401.99 | 289.19 | 311.89 | 270.72 | 325.77 | 21.65 | 48.64 | 57.93 | 43.08 | 53.16 | 73.69 | 37.97 | 101 | 109.4 | 65.7 | 132.37 | 101.97 | 100.4 | 139.34 | 167.52 | 92.14 | 108.9 | 194.41 | 152.66 | 145.45 | 185.83 | 136.02 | 155.48 | 168.88 | 188.79 | 248.71 | 231.39 | 261.31 | 225.92 | 208.77 | 253.15 | 212.11 | 200.3 | 263.61 | 173.32 | 222.76 | 27.42 | 39.77 | 47.24 | 16.06 | 21.76 | 34.49 | 129.73 | 150.54 | 179.29 | 15.52 | 26.54 | 90.92 | 126.43 | 24 | 41.56 | 167.18 | 0 | 57.55 | 80.72 | 21.07 | 0 | 23.12 | 25.71 | 84.29 | 100.22 | 26.56 | 175 | 170.73 | 8.71 | 33.08 | 57.4 | 10.95 | 13.73 | 15.7 | 23.34 | 24.96 | 82.1 | 105.69 | 106.37 | 112.56 | 103.45 | 79.04 | 82.68 | 75.54 | 81.43 | 101.51 | 93.59 | 103.76 | 111.83 | 105.83 | 123.89 | 178.04 | 239.73 | 237.3 | 305.32 | 61.37 | 166.84 | 227.92 | 162.46 | 201.33 | 55.04 | 257 | 94.74 | 118.05 | 108.88 | 122.63 | 165 | 175.46 | 145.71 | 99.47 | 81.39 | 151.66 | 160.63 | 0 | 0 | 0 | 0 | 0 | 0 | 15.03 | 19.5 | 38.42 | 39.97 | 11.61 | 47.31 | 45.39 | 57.2 | 16.53 | 37.09 | 45.56 | 80.68 | 85.49 | 130.68 | 37.86 | 41.18 | 42.34 | 38.26 | 130.55 | 126.6 | 108.32 | 121.91 | 110.12 | 135.83 | 134.97 | 141.97 | 129.54 | 133.71 | 171.43 | 20.82 | 20.15 | 31.99 | 30.48 | 59.21 | 63.96 | 151.11 | 156.61 | 25.49 | 38.08 | 32.17 | 29.86 | 79.46 | 76.61 | 66.37 | 57.15 | 206.01 | 0 | 0 | 204.26 | 24.93 | 37.24 | 32.35 | 30.05 | 205.22 | 0 | 0 | 201.48 | 79.85 | 76.85 | 62.45 | 56.88 | 56.16 | 59.53 | 79.56 | 84.27 | 69.09 | 72.1 | 53.47 | 84.87 | 0 | 131.36 | 0 | 0 | 0 | 84.63 | 145.68 | 211.61 | 100.04 | 117.58 | 0 | 0 | 0 | 0 | 0 | 0
2.56 | 94.94 | 113.83 | 85.92 | 108.33 | 89.2 | 111.18 | 378.03 | 400.67 | 287.8 | 310.8 | 270.11 | 324.47 | 21.79 | 48.48 | 57.68 | 43.67 | 53.22 | 73.37 | 38.32 | 100.77 | 108.51 | 65.47 | 130.52 | 101.34 | 99.25 | 138.03 | 165.84 | 90.89 | 106.78 | 193.25 | 151.41 | 144.58 | 184.76 | 136.77 | 155.1 | 168.9 | 188.3 | 248.42 | 231.6 | 261.15 | 224.77 | 207.95 | 254 | 208.22 | 200.51 | 263.38 | 172.25 | 222.89 | 27.24 | 39.64 | 47.08 | 16 | 21.53 | 33.76 | 128.34 | 144.88 | 178.3 | 15.31 | 26.52 | 91.2 | 126.28 | 24.06 | 42.47 | 166.67 | 0 | 57.48 | 80.65 | 21.03 | 0 | 23.14 | 25.72 | 83.47 | 98.96 | 26.24 | 174.29 | 170.35 | 8.59 | 33.17 | 57.27 | 10.92 | 13.72 | 15.72 | 23.25 | 24.71 | 81.69 | 105.24 | 105.96 | 112.23 | 100.29 | 78.91 | 82.8 | 75.54 | 81.07 | 101.11 | 91.69 | 102.38 | 110.9 | 105.5 | 121.66 | 177.37 | 239.52 | 237.64 | 303.43 | 57.59 | 164.57 | 225.29 | 157.86 | 199.11 | 54.87 | 256.18 | 93.81 | 116.67 | 108.23 | 122.35 | 158.23 | 175.63 | 145.03 | 98.6 | 80.71 | 151.39 | 158.95 | 0 | 0 | 0 | 0 | 0 | 0 | 15.1 | 19.5 | 38.4 | 39.65 | 11.59 | 46.98 | 45.18 | 57.37 | 16.63 | 37.12 | 45.9 | 80.47 | 85.1 | 130.68 | 37.8 | 41.26 | 42.29 | 38.33 | 130.55 | 126.53 | 108.06 | 121.83 | 109.9 | 135.59 | 134.35 | 141.44 | 129.46 | 132.49 | 171.07 | 20.82 | 20.15 | 31.97 | 30.48 | 59.02 | 63.87 | 149.92 | 155.47 | 25.38 | 38.1 | 32.19 | 30.53 | 79.69 | 76.77 | 61.74 | 56.53 | 205.23 | 0 | 0 | 205.25 | 24.86 | 37.22 | 32.18 | 30.33 | 204.4 | 0 | 0 | 203.2 | 80.04 | 77.01 | 64.99 | 56.18 | 55.87 | 58.6 | 79.72 | 84.06 | 69.14 | 71.79 | 53.85 | 84.65 | 0 | 129.47 | 0 | 0 | 0 | 83.13 | 136 | 213.33 | 98.14 | 116.67 | 0 | 0 | 0 | 0 | 0 | 0
2.58 | 94.04 | 114.14 | 85.98 | 107.75 | 89.88 | 110.33 | 378 | 399.34 | 286.15 | 309.8 | 269.5 | 323.16 | 21.93 | 48.43 | 57.43 | 44.04 | 53.29 | 73.07 | 38.79 | 100.41 | 108.27 | 65.25 | 130 | 100.71 | 98.11 | 136.71 | 165.01 | 89.64 | 104.66 | 192.08 | 150.56 | 143.71 | 183.69 | 138.22 | 154.6 | 169.83 | 187.94 | 248.42 | 231.26 | 260.36 | 222.92 | 207.13 | 254.85 | 208.22 | 200.72 | 263.15 | 171.17 | 223.02 | 27.05 | 39.51 | 46.92 | 16 | 21.3 | 33.05 | 126.95 | 142.79 | 176.66 | 15.1 | 26.49 | 91.2 | 126.13 | 23.95 | 42.92 | 165.4 | 0 | 57.29 | 80.58 | 20.92 | 0 | 23.16 | 25.72 | 82.65 | 97.55 | 25.93 | 173.82 | 169.97 | 8.48 | 33.25 | 57.14 | 10.88 | 13.68 | 15.74 | 23.15 | 24.47 | 81.16 | 104.94 | 105.46 | 111.91 | 98.71 | 78.78 | 82.92 | 75.54 | 80.89 | 100.72 | 89.62 | 100.89 | 109.98 | 105.27 | 120.42 | 176.71 | 239.31 | 237.99 | 301.54 | 53.81 | 161.39 | 221.58 | 155.16 | 196.92 | 54.69 | 255.71 | 92.88 | 115.79 | 107.57 | 122.08 | 155.65 | 175.8 | 144.34 | 97.73 | 80.11 | 151.39 | 157.27 | 0 | 0 | 0 | 0 | 0 | 0 | 15.16 | 19.5 | 38.41 | 39.32 | 11.57 | 46.79 | 45.04 | 57.53 | 16.73 | 37.15 | 46.22 | 80.26 | 84.57 | 130.68 | 37.74 | 41.36 | 42.25 | 38.41 | 130.55 | 126.45 | 107.91 | 121.74 | 109.68 | 135.34 | 133.72 | 140.92 | 129.49 | 131.45 | 170.6 | 20.75 | 20.15 | 31.95 | 30.48 | 58.83 | 63.78 | 148.74 | 154.63 | 25.27 | 38.12 | 32.21 | 31.19 | 79.91 | 76.93 | 63.08 | 55.64 | 204.46 | 0 | 0 | 206.24 | 24.79 | 37.21 | 32.02 | 30.62 | 203.57 | 0 | 0 | 204.92 | 80.24 | 77.17 | 65.74 | 55.54 | 55.58 | 57.67 | 79.88 | 83.84 | 69.19 | 71.49 | 54.22 | 84.42 | 0 | 127.59 | 0 | 0 | 0 | 81.62 | 126.31 | 215.05 | 96.31 | 115.75 | 0 | 0 | 0 | 0 | 0 | 0
2.6 | 93.04 | 114.82 | 85.52 | 107.18 | 89.12 | 109.48 | 377.8 | 398.02 | 286.25 | 308.92 | 268.62 | 321.86 | 22.07 | 48.38 | 57.18 | 44.42 | 53.27 | 72.78 | 39.27 | 99.94 | 108.02 | 64.97 | 129.47 | 100.01 | 96.96 | 135.26 | 164.18 | 87.84 | 102.54 | 190.77 | 149.71 | 142.98 | 182.62 | 139.67 | 154.09 | 171.67 | 187.72 | 248.42 | 230.92 | 259.56 | 221.07 | 206.75 | 255.04 | 208.21 | 200.93 | 263.03 | 170.21 | 222.52 | 26.95 | 39.38 | 46.76 | 16 | 21.07 | 32.35 | 125.56 | 140.69 | 174.38 | 14.81 | 26.47 | 91.2 | 124.93 | 23.84 | 43.37 | 164.14 | 0 | 57.1 | 80.59 | 20.81 | 0 | 23.18 | 25.72 | 81.78 | 96.5 | 25.61 | 173.58 | 169.66 | 8.37 | 33.34 | 57.2 | 10.84 | 13.64 | 15.75 | 23.04 | 24.29 | 80.63 | 104.8 | 104.96 | 111.58 | 95.25 | 78.64 | 83.03 | 75.54 | 80.89 | 99.69 | 87.54 | 99.4 | 109.05 | 105.14 | 119.19 | 176.04 | 239.1 | 238.33 | 299.65 | 51.54 | 158.39 | 218.29 | 153.49 | 195.48 | 54.52 | 255.24 | 91.95 | 114.92 | 106.91 | 122.09 | 153.07 | 175.97 | 143.62 | 96.86 | 79.51 | 151.39 | 155.59 | 0 | 0 | 0 | 0 | 0 | 0 | 15.23 | 19.5 | 38.42 | 39.25 | 11.55 | 46.61 | 44.9 | 57.53 | 16.83 | 37.12 | 46.53 | 80.05 | 83.9 | 130.68 | 37.68 | 41.46 | 42.23 | 38.49 | 130.55 | 126.38 | 107.76 | 121.7 | 109.45 | 135.1 | 133.1 | 140.4 | 129.52 | 130.6 | 170.13 | 20.67 | 20.15 | 31.93 | 30.48 | 58.65 | 63.68 | 147.58 | 154.1 | 25.16 | 38.14 | 32.23 | 31.86 | 80.14 | 77.09 | 64.42 | 54.76 | 203.68 | 0 | 0 | 212.29 | 24.72 | 37.2 | 31.86 | 31.79 | 202.75 | 0 | 0 | 211.35 | 80.44 | 77.33 | 60.46 | 54.9 | 55.29 | 54.35 | 80.04 | 83.63 | 69.24 | 71.19 | 52.46 | 84.19 | 0 | 125.7 | 0 | 0 | 0 | 57.61 | 126.29 | 216.77 | 94.48 | 114.84 | 0 | 0 | 0 | 0 | 0 | 0
2.62 | 91.97 | 115.5 | 85.07 | 106.66 | 88.45 | 108.92 | 377.4 | 396.84 | 286.36 | 308.02 | 267.73 | 320.72 | 22.08 | 47.97 | 56.98 | 44.79 | 53.26 | 72.49 | 39.74 | 99.47 | 107.78 | 64.69 | 128.95 | 99.3 | 95.79 | 133.8 | 163.35 | 85.51 | 101.13 | 189.3 | 148.78 | 142.4 | 181.84 | 140.07 | 153.59 | 173.5 | 187.51 | 248.66 | 230.59 | 254.57 | 219.82 | 206.37 | 255.24 | 208.21 | 201.14 | 263.02 | 169.25 | 221.4 | 26.86 | 39.22 | 46.62 | 16 | 20.84 | 32.01 | 123.58 | 138.6 | 172.6 | 14.52 | 26.42 | 91.2 | 122.69 | 23.73 | 43.74 | 163.13 | 0 | 56.92 | 80.6 | 20.7 | 0 | 23.21 | 25.72 | 80.91 | 95.44 | 24.85 | 173.58 | 169.42 | 8.28 | 33.42 | 57.26 | 10.81 | 13.59 | 15.75 | 22.93 | 24.1 | 80.1 | 104.64 | 104.46 | 111.26 | 91.88 | 78.51 | 83.15 | 75.54 | 80.89 | 98.02 | 85.16 | 97.92 | 108.06 | 105 | 117.95 | 175.37 | 238.89 | 238.67 | 297.76 | 49.28 | 156.49 | 215.92 | 152.48 | 193.48 | 54.34 | 254.77 | 91.32 | 114.04 | 105.26 | 122.4 | 150.48 | 176.14 | 142.88 | 95.99 | 78.92 | 151.39 | 153.91 | 0 | 0 | 0 | 0 | 0 | 0 | 15.28 | 19.5 | 38.42 | 39.18 | 11.53 | 46.42 | 44.77 | 57.53 | 16.93 | 37.05 | 46.83 | 79.84 | 83.24 | 130.68 | 37.62 | 41.56 | 42.23 | 38.57 | 130.55 | 126.31 | 107.5 | 121.71 | 109.22 | 134.79 | 132.47 | 139.99 | 129.26 | 129.74 | 169.66 | 20.6 | 20.15 | 31.91 | 30.49 | 58.46 | 63.59 | 146.42 | 153.57 | 25.05 | 38.15 | 32.24 | 32.07 | 80.28 | 77.66 | 63.1 | 53.72 | 203.16 | 0 | 0 | 213.68 | 24.66 | 37.27 | 32.04 | 31.97 | 201.6 | 0 | 0 | 213.42 | 80.72 | 77.14 | 61.12 | 54.37 | 55.13 | 54.05 | 80.21 | 83.49 | 68.88 | 71.2 | 52.28 | 83.91 | 0 | 124.05 | 0 | 0 | 0 | 55.98 | 114.13 | 218.49 | 93.12 | 114.9 | 0 | 0 | 0 | 0 | 0 | 0
2.64 | 91.01 | 116.18 | 85.69 | 106.2 | 87.88 | 108.37 | 377.02 | 395.8 | 286.05 | 307.14 | 266.85 | 319.74 | 22.1 | 47.18 | 56.82 | 45 | 53.24 | 72.2 | 40.3 | 99 | 107.33 | 64.45 | 126.77 | 98.6 | 94.58 | 132.35 | 162.12 | 85.63 | 99.73 | 187.83 | 147.78 | 141.82 | 181.05 | 140.48 | 152.75 | 174.81 | 187.29 | 249.14 | 230.25 | 252.81 | 219.18 | 205.99 | 255.43 | 209.46 | 198.87 | 263.02 | 165.04 | 220.27 | 26.76 | 39.04 | 46.49 | 16 | 20.61 | 31.67 | 121.01 | 136.39 | 170.82 | 14.22 | 26.36 | 91.9 | 120.99 | 23.62 | 44.11 | 162.12 | 0 | 56.73 | 80.62 | 20.6 | 0 | 23.19 | 25.72 | 80.22 | 94.03 | 24.09 | 173.58 | 169.19 | 8.24 | 33.51 | 57.32 | 10.78 | 13.55 | 15.75 | 22.82 | 23.92 | 79.57 | 104.5 | 103.96 | 110.93 | 90.45 | 78.51 | 83.27 | 75.54 | 80.89 | 96.36 | 82.79 | 96.44 | 107.07 | 104.87 | 117.62 | 174.54 | 238.68 | 238.46 | 294.74 | 47.01 | 151.19 | 213.22 | 152.11 | 191.37 | 54.17 | 254.3 | 90.69 | 113.16 | 102.63 | 122.7 | 147.9 | 176.31 | 142.12 | 95.12 | 78.32 | 151.39 | 152.23 | 0 | 0 | 0 | 0 | 0 | 0 | 15.31 | 19.5 | 38.43 | 39.11 | 11.47 | 46.18 | 44.63 | 57.53 | 17.03 | 36.98 | 47.14 | 79.64 | 82.59 | 130.68 | 37.62 | 41.65 | 42.21 | 38.57 | 130.53 | 126.24 | 107.23 | 121.72 | 108.96 | 134.42 | 131.78 | 139.58 | 128.99 | 128.69 | 169.21 | 20.5 | 20.15 | 31.89 | 30.49 | 58.41 | 63.03 | 145.25 | 153.04 | 24.93 | 38.15 | 32.26 | 32.29 | 80.43 | 78.23 | 61.78 | 52.69 | 202.63 | 0 | 0 | 215.07 | 24.59 | 37.35 | 32.21 | 32.14 | 200.44 | 0 | 0 | 215.5 | 81.01 | 76.95 | 61.78 | 53.84 | 54.97 | 53.75 | 80.37 | 83.35 | 68.51 | 71.21 | 52.1 | 83.64 | 0 | 122.4 | 0 | 0 | 0 | 54.36 | 101.97 | 220.21 | 91.77 | 114.95 | 0 | 0 | 0 | 0 | 0 | 0
2.66 | 90.16 | 117.1 | 85.91 | 105.74 | 87.31 | 107.81 | 377.22 | 394.77 | 285.32 | 306.24 | 263.99 | 318.76 | 22.11 | 46.39 | 56.65 | 45.21 | 53.24 | 71.98 | 40.87 | 97.01 | 106.88 | 64.21 | 125.21 | 97.97 | 93.37 | 130.38 | 160.89 | 85.74 | 98.32 | 186.42 | 146.04 | 141.05 | 180.29 | 140.88 | 151.92 | 175.59 | 187.16 | 249.62 | 229.21 | 251.05 | 218.52 | 205.7 | 255.44 | 210.7 | 196.6 | 263.01 | 161.81 | 219.15 | 26.67 | 38.87 | 46.37 | 16 | 20.52 | 31.34 | 120.08 | 134.18 | 169.04 | 13.93 | 26.3 | 93.29 | 119.73 | 23.58 | 44.61 | 161.2 | 0 | 56.54 | 80.63 | 20.51 | 0 | 23.12 | 25.73 | 79.71 | 92.98 | 23.71 | 173.58 | 168.95 | 8.2 | 33.53 | 57.38 | 10.75 | 13.51 | 15.75 | 22.71 | 23.74 | 79.42 | 104.2 | 103.48 | 110.44 | 89.03 | 78.51 | 83.01 | 75.45 | 80.89 | 95.51 | 80.75 | 94.95 | 106.08 | 104.73 | 117.29 | 173.53 | 238.08 | 238.25 | 291.71 | 44.74 | 148.28 | 210.18 | 151.75 | 189.57 | 53.62 | 253.83 | 90.06 | 111.99 | 84.04 | 123.01 | 145.83 | 176.4 | 141.38 | 93.92 | 78.08 | 151.39 | 150.56 | 0 | 0 | 0 | 0 | 0 | 0 | 15.34 | 19.5 | 38.44 | 39.04 | 11.42 | 45.94 | 44.49 | 57.53 | 17.14 | 36.9 | 47.44 | 79.45 | 81.95 | 130.68 | 37.62 | 41.74 | 42.18 | 38.57 | 130.51 | 126.18 | 106.95 | 121.74 | 108.66 | 134.17 | 131.03 | 139.17 | 128.94 | 127.46 | 168.75 | 20.4 | 20.15 | 31.87 | 30.49 | 58.35 | 62.47 | 144.09 | 152.51 | 24.82 | 38.16 | 32.27 | 32.5 | 80.57 | 78.52 | 63.48 | 50.33 | 202.11 | 0 | 0 | 216.46 | 24.52 | 37.42 | 32.39 | 32.32 | 199.29 | 0 | 0 | 217.57 | 81.06 | 78.58 | 64.54 | 52 | 54.8 | 53.44 | 80.53 | 83.22 | 68.15 | 71.23 | 51.91 | 83.36 | 0 | 120.76 | 0 | 0 | 0 | 52.73 | 89.82 | 221.93 | 90.68 | 115.82 | 0 | 0 | 0 | 0 | 0 | 0
2.68 | 89.59 | 118.02 | 85.72 | 105.33 | 87.01 | 107.64 | 378.03 | 393.73 | 284.6 | 305.46 | 263.38 | 317.78 | 22.18 | 46.18 | 56.49 | 45.42 | 53.26 | 71.75 | 41.43 | 95.1 | 106.43 | 64 | 124.26 | 97.4 | 91.08 | 127.91 | 159.66 | 85.86 | 95.22 | 185.05 | 143.57 | 140.09 | 179.54 | 141.18 | 151.08 | 176.38 | 187.03 | 250.1 | 228.17 | 250.09 | 217.41 | 205.42 | 255.27 | 199.86 | 194.07 | 262.34 | 159.54 | 219.15 | 26.61 | 38.69 | 46.24 | 16 | 20.43 | 31.03 | 119.15 | 131.98 | 167.61 | 13.9 | 26.25 | 94.17 | 118.92 | 23.55 | 45.25 | 160.35 | 0 | 56.36 | 80.64 | 20.45 | 0 | 23.06 | 25.97 | 79.2 | 92.28 | 23.71 | 173.34 | 168.83 | 8.18 | 33.48 | 57.44 | 10.72 | 13.47 | 15.75 | 22.61 | 23.56 | 79.27 | 103.75 | 103.03 | 109.94 | 86.27 | 78.51 | 82.74 | 75.36 | 80.46 | 94.66 | 79.06 | 93.47 | 104.39 | 104.6 | 116.96 | 172.53 | 237.48 | 238.04 | 288.69 | 43.74 | 147.44 | 207.21 | 146.76 | 188.16 | 53.08 | 253.36 | 89.43 | 110.82 | 83.71 | 123.31 | 144.27 | 176.4 | 140.62 | 92.72 | 77.84 | 151.39 | 148.91 | 0 | 0 | 0 | 0 | 0 | 0 | 15.38 | 19.5 | 38.33 | 39 | 11.36 | 45.71 | 44.45 | 57.53 | 17.24 | 36.83 | 47.7 | 79.26 | 81.3 | 130.68 | 37.62 | 41.85 | 42.14 | 38.57 | 130.4 | 126.12 | 106.68 | 121.72 | 108.35 | 134.06 | 130.28 | 138.84 | 129.1 | 126.73 | 168.3 | 20.3 | 20.33 | 31.86 | 30.49 | 58.3 | 61.91 | 145.32 | 151.98 | 24.71 | 38.16 | 32.28 | 32.71 | 80.72 | 78.54 | 60.55 | 49.76 | 201.58 | 0 | 0 | 217.85 | 24.45 | 37.5 | 32.56 | 32.49 | 198.13 | 0 | 0 | 219.65 | 80.9 | 78.71 | 64.97 | 51.21 | 54.64 | 53.14 | 80.7 | 83.08 | 67.78 | 71.24 | 51.73 | 83.09 | 0 | 119.11 | 0 | 0 | 0 | 51.11 | 77.66 | 223.65 | 89.88 | 117.5 | 0 | 0 | 0 | 0 | 0 | 0
2.7 | 89.31 | 118.94 | 85.53 | 104.98 | 86.71 | 107.46 | 378.84 | 392.21 | 283.78 | 304.77 | 262.77 | 316.99 | 22.29 | 45.96 | 56.25 | 45.74 | 53.29 | 71.53 | 42.03 | 93.28 | 105.88 | 63.79 | 123.31 | 96.84 | 88.78 | 125.98 | 158.32 | 85.13 | 93.23 | 183.69 | 140.22 | 139.14 | 178.8 | 141.38 | 150.79 | 177.16 | 186.9 | 249.51 | 223.39 | 249.93 | 215.84 | 205.13 | 255.09 | 195.67 | 191.28 | 261.67 | 151.15 | 219.16 | 26.58 | 38.51 | 46.12 | 16 | 20.34 | 30.72 | 118.22 | 129.77 | 166.19 | 13.87 | 26.22 | 94.54 | 118.06 | 23.52 | 44.96 | 159.5 | 0 | 56.17 | 80.66 | 20.42 | 0 | 22.99 | 26.2 | 78.74 | 91.58 | 23.71 | 172.87 | 168.83 | 8.16 | 33.43 | 57.44 | 10.7 | 13.43 | 15.75 | 22.51 | 23.37 | 79.12 | 103.31 | 102.58 | 109.44 | 83.7 | 78.38 | 82.48 | 75.26 | 80.02 | 93.81 | 77.36 | 92.11 | 102.69 | 104.6 | 116.63 | 171.52 | 236.88 | 237.83 | 286.96 | 42.73 | 146.6 | 204.39 | 146.02 | 186.76 | 52.54 | 252.89 | 88.99 | 109.65 | 83.38 | 123.62 | 142.7 | 176.4 | 139.88 | 91.69 | 77.61 | 151.39 | 147.26 | 0 | 0 | 0 | 0 | 0 | 0 | 15.41 | 19.5 | 38.22 | 39 | 11.3 | 45.47 | 44.41 | 57.53 | 17.34 | 36.76 | 47.96 | 79.06 | 81.05 | 130.68 | 37.59 | 41.97 | 42.16 | 38.57 | 130.22 | 126.05 | 106.46 | 121.71 | 108.05 | 133.95 | 129.56 | 138.52 | 129.07 | 125.99 | 167.84 | 20.2 | 20.51 | 31.86 | 30.49 | 58.25 | 61.35 | 142.93 | 151.49 | 24.6 | 38.17 | 32.3 | 32.93 | 80.68 | 78.56 | 62.67 | 49.2 | 201.06 | 0 | 0 | 225.13 | 24.38 | 37.57 | 32.74 | 32.67 | 196.98 | 0 | 0 | 217.12 | 80.72 | 78.84 | 60.22 | 48.87 | 54.48 | 52.84 | 82.25 | 82.94 | 67.42 | 71.25 | 51.55 | 82.81 | 0 | 117.46 | 0 | 0 | 0 | 39.23 | 75.52 | 225.37 | 89.06 | 119.18 | 0 | 0 | 0 | 0 | 0 | 0
2.72 | 89.03 | 119.25 | 85.42 | 104.62 | 86.47 | 107.28 | 379.11 | 390.2 | 282.97 | 304.08 | 261.84 | 316.4 | 22.41 | 45.75 | 56.02 | 46.17 | 53.31 | 71.25 | 42.66 | 91.98 | 105.22 | 63.65 | 122.3 | 96.07 | 86.49 | 124.61 | 156.85 | 84.4 | 92.35 | 182.65 | 137.07 | 138.18 | 178.05 | 141.58 | 150.5 | 176.91 | 186.73 | 248.93 | 222.98 | 249.78 | 214.27 | 204.7 | 255.67 | 193.58 | 189.89 | 261 | 104.32 | 219.16 | 26.55 | 38.38 | 45.99 | 16 | 20.3 | 30.4 | 117.33 | 126.05 | 164.76 | 13.84 | 26.18 | 94.91 | 117.15 | 23.48 | 44.67 | 159.36 | 0 | 55.98 | 80.67 | 20.4 | 0 | 22.9 | 26.44 | 78.32 | 91 | 23.71 | 172.39 | 168.83 | 8.15 | 33.39 | 57.44 | 10.7 | 13.45 | 15.75 | 22.42 | 23.18 | 78.97 | 102.86 | 102.13 | 108.95 | 81.33 | 78.11 | 82.21 | 75.17 | 79.59 | 93.04 | 75.67 | 90.87 | 101 | 104.6 | 116.72 | 170.52 | 236.28 | 237.62 | 285.24 | 41.73 | 145.75 | 201.74 | 145.28 | 185.35 | 51.99 | 252.57 | 88.72 | 108.48 | 83.06 | 123.92 | 141.14 | 175.92 | 139.12 | 90.84 | 77.37 | 151.39 | 145.6 | 0 | 0 | 0 | 0 | 0 | 0 | 15.44 | 19.55 | 38.11 | 39 | 11.25 | 45.23 | 44.38 | 57.53 | 17.44 | 36.76 | 48.21 | 78.88 | 80.81 | 130.68 | 37.52 | 42.09 | 42.18 | 38.57 | 130.07 | 125.99 | 106.29 | 121.68 | 107.87 | 133.57 | 128.87 | 138.19 | 128.85 | 125.26 | 167.37 | 20.07 | 20.6 | 31.86 | 30.49 | 58.19 | 60.79 | 140.53 | 151.06 | 24.49 | 38.18 | 32.31 | 33.14 | 80.47 | 78.57 | 61.5 | 48.56 | 200.53 | 0 | 0 | 225.91 | 24.27 | 37.54 | 32.6 | 32.91 | 195.87 | 0 | 0 | 219.88 | 80.55 | 78.97 | 59.58 | 48.21 | 54.32 | 52.8 | 82.6 | 81.87 | 66.84 | 71.26 | 51.37 | 82.26 | 0 | 117.09 | 0 | 0 | 0 | 37.13 | 69.84 | 227.09 | 88.26 | 119.93 | 0 | 0 | 0 | 0 | 0 | 0
2.74 | 88.76 | 119.57 | 85.31 | 104.27 | 86.28 | 107.11 | 379.39 | 388.2 | 282.4 | 303.39 | 260.57 | 315.81 | 22.52 | 45.67 | 55.78 | 45.13 | 53.48 | 70.91 | 43.29 | 91.2 | 104.57 | 63.56 | 121.21 | 95.09 | 90.36 | 123.24 | 155.39 | 83.94 | 91.48 | 181.93 | 134.12 | 136.9 | 176.27 | 141.78 | 150.21 | 176.66 | 186.51 | 248.34 | 222.58 | 249.62 | 213.13 | 204.27 | 256.25 | 193.6 | 189.9 | 260.21 | 115.11 | 218.75 | 26.52 | 38.24 | 45.86 | 16 | 20.29 | 30.09 | 116.49 | 122.9 | 163.8 | 13.9 | 26.15 | 94.68 | 116.1 | 23.51 | 44.38 | 159.22 | 0 | 55.92 | 80.68 | 20.36 | 0 | 22.82 | 26.09 | 77.9 | 90.53 | 23.71 | 171.92 | 168.83 | 8.13 | 33.34 | 57.44 | 10.7 | 13.53 | 15.74 | 22.32 | 23 | 78.82 | 101.88 | 101.68 | 108.45 | 79.11 | 77.85 | 81.88 | 75.08 | 79.16 | 92.36 | 75.3 | 89.64 | 99.69 | 104.6 | 117.21 | 170.02 | 235.68 | 237.41 | 283.51 | 41.74 | 144.91 | 197.52 | 144.73 | 183.94 | 51.44 | 252.38 | 88.45 | 107.45 | 82.14 | 124.23 | 139.58 | 174.96 | 138.38 | 89.98 | 77.13 | 151.39 | 143.95 | 0 | 0 | 0 | 0 | 0 | 0 | 15.47 | 19.61 | 38 | 38.94 | 11.22 | 45.07 | 44.34 | 57.58 | 17.54 | 36.83 | 48.47 | 78.76 | 80.56 | 130.68 | 37.45 | 42.19 | 42.19 | 38.57 | 129.98 | 125.87 | 106.12 | 121.64 | 107.7 | 133.2 | 128.19 | 138.1 | 128.63 | 124.5 | 166.91 | 19.9 | 20.6 | 31.86 | 30.49 | 58.14 | 60.38 | 139.8 | 150.62 | 24.41 | 38.18 | 32.32 | 33.35 | 80.26 | 78.59 | 60.33 | 47.92 | 199.17 | 0 | 0 | 226.69 | 24.15 | 37.52 | 32.46 | 33.15 | 194.76 | 0 | 0 | 222.64 | 80.38 | 79.1 | 58.94 | 47.55 | 54.15 | 52.76 | 82.95 | 80.8 | 66.26 | 71.27 | 51.19 | 81.71 | 0 | 116.73 | 0 | 0 | 0 | 35.04 | 64.16 | 228.81 | 87.44 | 120.69 | 0 | 0 | 0 | 0 | 0 | 0
2.76 | 88.48 | 119.88 | 85.22 | 103.91 | 86.09 | 105.45 | 379.66 | 384.91 | 282.08 | 302.71 | 259.3 | 315.21 | 22.63 | 45.6 | 55.55 | 43.2 | 53.65 | 70.58 | 43.92 | 90.41 | 104.08 | 63.48 | 120.12 | 94.11 | 85.01 | 121.86 | 154.23 | 83.77 | 90.31 | 180.81 | 131.38 | 135.62 | 174.5 | 141.47 | 149.93 | 176.41 | 186.3 | 247.91 | 222.17 | 249.46 | 212.42 | 203.84 | 256.83 | 193.61 | 189.9 | 259.28 | 120.34 | 218.34 | 26.5 | 38.11 | 45.73 | 16 | 20.28 | 29.66 | 115.64 | 120.31 | 162.84 | 14.05 | 26.2 | 94.44 | 114.91 | 23.54 | 44.02 | 159.08 | 0 | 55.86 | 80.52 | 20.31 | 0 | 22.75 | 25.74 | 77.53 | 90.06 | 23.71 | 171.49 | 168.97 | 8.11 | 33.26 | 57.44 | 10.7 | 13.6 | 15.71 | 22.21 | 22.85 | 78.67 | 100.37 | 101.28 | 107.96 | 77.04 | 77.58 | 81.48 | 74.99 | 78.73 | 91.68 | 74.93 | 88.4 | 98.76 | 104.75 | 117.7 | 169.52 | 234.93 | 237.2 | 282.15 | 41.74 | 144.24 | 195.52 | 144.36 | 183.11 | 50.9 | 252.19 | 88.18 | 106.58 | 80.64 | 124.53 | 138.01 | 174 | 137.62 | 89.13 | 77.13 | 151.39 | 142.3 | 0 | 0 | 0 | 0 | 0 | 0 | 15.49 | 19.66 | 37.89 | 38.82 | 11.22 | 44.99 | 44.3 | 57.67 | 17.64 | 36.91 | 48.73 | 78.71 | 80.32 | 130.68 | 37.38 | 42.26 | 42.21 | 38.61 | 129.88 | 125.74 | 105.93 | 121.61 | 107.52 | 132.82 | 127.5 | 138.01 | 128.07 | 123.72 | 166.49 | 19.73 | 20.6 | 31.86 | 30.49 | 58.08 | 60.13 | 139.08 | 150.19 | 24.34 | 38.19 | 32.33 | 33.56 | 80.04 | 78.4 | 62.07 | 47.2 | 196.97 | 0 | 0 | 227.46 | 24.04 | 37.49 | 32.32 | 33.39 | 193.66 | 0 | 0 | 225.39 | 80.18 | 79.05 | 58.3 | 46.91 | 53.99 | 52.73 | 83.31 | 79.74 | 65.69 | 71.29 | 51 | 81.15 | 0 | 116.36 | 0 | 0 | 0 | 32.94 | 58.48 | 230.53 | 86.41 | 121.44 | 0 | 0 | 0 | 0 | 0 | 0
2.78 | 88.2 | 120.01 | 85.13 | 103.87 | 85.9 | 105.63 | 379.76 | 382.32 | 281.75 | 302.02 | 258.78 | 314.62 | 22.74 | 45.52 | 55.34 | 41.83 | 53.82 | 70.24 | 44.5 | 89.92 | 103.75 | 63.39 | 119 | 93.69 | 82 | 120.48 | 153.38 | 83.59 | 88.86 | 179.3 | 128.63 | 134.34 | 172.72 | 141.16 | 149.67 | 176.35 | 186.08 | 247.48 | 223.15 | 249.31 | 211.7 | 203.4 | 257.29 | 190.98 | 189.91 | 258.35 | 136.54 | 217.93 | 26.47 | 37.98 | 45.64 | 16 | 20.27 | 29.23 | 114.8 | 117.78 | 161.88 | 14.21 | 26.34 | 94.21 | 113.73 | 23.57 | 43.59 | 158.94 | 0 | 55.79 | 80.36 | 20.26 | 0 | 22.68 | 25.74 | 77.21 | 89.27 | 23.71 | 171.11 | 169.24 | 8.38 | 33.19 | 57.44 | 10.7 | 13.68 | 15.69 | 22.08 | 22.71 | 78.52 | 99.29 | 100.93 | 107.72 | 75.58 | 77.32 | 81.09 | 74.81 | 78.26 | 91 | 74.55 | 87.16 | 97.83 | 105.04 | 118.32 | 169.02 | 234.18 | 235.91 | 281.14 | 41.75 | 143.73 | 193.52 | 143.99 | 182.29 | 50.56 | 252 | 87.92 | 105.7 | 79.13 | 124.84 | 136.45 | 173.04 | 136.88 | 88.97 | 77.14 | 150.91 | 140.65 | 0 | 0 | 0 | 0 | 0 | 0 | 15.52 | 19.71 | 37.7 | 38.7 | 11.22 | 44.9 | 44.21 | 57.77 | 17.73 | 36.98 | 49.05 | 78.67 | 80.07 | 130.68 | 37.38 | 42.31 | 42.23 | 38.64 | 129.76 | 125.62 | 105.74 | 121.59 | 107.3 | 132.6 | 126.87 | 137.92 | 127.5 | 122.64 | 166.06 | 19.56 | 20.6 | 31.86 | 30.49 | 58.03 | 59.87 | 138.35 | 149.75 | 24.26 | 38.19 | 32.35 | 33.78 | 79.83 | 77.99 | 60.77 | 46.41 | 194.76 | 0 | 0 | 228.24 | 23.92 | 37.47 | 32.18 | 33.63 | 192.55 | 0 | 0 | 228.15 | 79.93 | 78.8 | 57.66 | 46.28 | 53.82 | 52.69 | 83.66 | 78.67 | 65.11 | 71.3 | 50.82 | 80.6 | 0 | 116 | 0 | 0 | 0 | 30.85 | 52.8 | 232.25 | 85.14 | 122.2 | 0 | 0 | 0 | 0 | 0 | 0
2.8 | 88.12 | 119.94 | 85.03 | 103.83 | 85.61 | 105.81 | 379.86 | 380.42 | 281.61 | 301.33 | 258.27 | 314.03 | 22.85 | 45.5 | 55.13 | 41.42 | 54.01 | 69.93 | 45.07 | 89.72 | 103.42 | 63.31 | 117.83 | 93.27 | 81.33 | 119.09 | 152.52 | 83.42 | 87.4 | 177.79 | 126.66 | 132.88 | 171.83 | 140.85 | 149.4 | 176.5 | 185.77 | 247.04 | 224.14 | 249.15 | 211.05 | 202.95 | 257.74 | 188.63 | 191.08 | 257.42 | 143.73 | 217.8 | 26.44 | 37.78 | 45.6 | 16 | 20.26 | 28.94 | 114.04 | 115.3 | 157.66 | 14.36 | 26.48 | 93.98 | 112.54 | 23.6 | 43.15 | 158.75 | 0 | 55.73 | 80.19 | 20.2 | 0 | 22.62 | 25.75 | 76.89 | 88.14 | 23.71 | 170.73 | 169.51 | 8.65 | 33.12 | 57.44 | 10.7 | 13.73 | 15.66 | 21.96 | 22.56 | 78.37 | 98.65 | 100.58 | 107.48 | 74.73 | 77.32 | 80.37 | 74.54 | 77.77 | 90.52 | 74.18 | 85.93 | 96.9 | 105.34 | 119.06 | 168.53 | 233.42 | 234.62 | 280.14 | 41.76 | 143.22 | 191.63 | 143.79 | 181.46 | 50.21 | 251.82 | 87.65 | 104.83 | 77.63 | 124.26 | 134.76 | 172.08 | 136.12 | 88.82 | 77.14 | 150.43 | 138.99 | 0 | 0 | 0 | 0 | 0 | 0 | 15.54 | 19.77 | 37.46 | 38.59 | 11.22 | 44.82 | 44.13 | 57.86 | 17.83 | 37.06 | 49.42 | 78.62 | 79.63 | 130.68 | 37.38 | 42.33 | 42.26 | 38.68 | 129.64 | 125.57 | 105.4 | 121.59 | 107.04 | 132.38 | 126.23 | 137.81 | 126.78 | 121.56 | 165.64 | 19.37 | 20.6 | 31.86 | 30.49 | 57.98 | 59.61 | 137.63 | 149.32 | 24.19 | 38.2 | 32.36 | 33.99 | 79.4 | 77.59 | 59.47 | 45.62 | 192.56 | 0 | 0 | 229.02 | 23.81 | 37.44 | 32.04 | 33.87 | 185.2 | 0 | 0 | 230.91 | 79.69 | 78.56 | 63 | 45.66 | 53.66 | 52.65 | 84.57 | 79.17 | 63.08 | 71.31 | 50.64 | 80.05 | 0 | 115.63 | 0 | 0 | 0 | 28.75 | 57.49 | 240.57 | 83.88 | 122.95 | 0 | 0 | 0 | 0 | 0 | 0
2.82 | 88.23 | 119.87 | 84.94 | 103.79 | 85.21 | 105.98 | 379.96 | 378.51 | 281.66 | 300.97 | 257.75 | 313.33 | 22.74 | 45.53 | 54.92 | 41.99 | 54.2 | 69.62 | 45.65 | 89.53 | 103.09 | 63.18 | 116.66 | 92.85 | 80.66 | 117.71 | 151.67 | 83.15 | 86.31 | 175.69 | 124.68 | 131.23 | 170.93 | 140.7 | 149.14 | 176.64 | 185.46 | 246.61 | 217.45 | 248.61 | 210.48 | 202.5 | 258.41 | 189.24 | 192.25 | 252.63 | 142.14 | 217.67 | 26.41 | 37.58 | 45.55 | 16 | 20.27 | 28.78 | 113.37 | 112.85 | 156.01 | 14.79 | 26.62 | 93.98 | 111.72 | 23.42 | 42.4 | 158.51 | 0 | 55.67 | 80.03 | 20.13 | 0 | 22.52 | 25.75 | 76.55 | 87.02 | 23.71 | 169.78 | 169.78 | 8.92 | 33.04 | 57.44 | 10.7 | 13.75 | 15.64 | 21.83 | 22.41 | 78.63 | 98 | 100.23 | 107.14 | 73.89 | 77.32 | 79.33 | 74.28 | 77.27 | 90.05 | 73.25 | 85.06 | 96.19 | 105.64 | 119.81 | 168.03 | 232.67 | 233.33 | 279.13 | 42.07 | 143.48 | 189.74 | 143.74 | 180.81 | 49.87 | 251.63 | 87.38 | 103.95 | 75.66 | 123.68 | 133.06 | 171.12 | 135.38 | 88.66 | 77.14 | 149.95 | 137.34 | 0 | 0 | 0 | 0 | 0 | 0 | 15.57 | 19.82 | 37.2 | 38.47 | 11.22 | 44.64 | 44.04 | 57.73 | 17.93 | 37.13 | 49.79 | 78.57 | 78.98 | 130.68 | 37.35 | 42.36 | 42.3 | 38.68 | 129.43 | 125.53 | 104.91 | 121.59 | 106.78 | 132.2 | 125.6 | 137.68 | 125.91 | 120.67 | 165.2 | 19.15 | 20.6 | 31.87 | 30.49 | 57.9 | 59.36 | 136.9 | 148.41 | 24.11 | 38.2 | 32.55 | 34.08 | 78.97 | 77.19 | 60.58 | 44.98 | 190.25 | 0 | 0 | 225.27 | 23.75 | 37.42 | 32.27 | 34.03 | 182.49 | 0 | 0 | 229.07 | 79.32 | 77.71 | 60.04 | 45.31 | 53.5 | 52.16 | 84.44 | 78.04 | 62.7 | 70.81 | 50.59 | 79.84 | 0 | 115.26 | 0 | 0 | 0 | 26.65 | 49.15 | 242.15 | 83.56 | 124.57 | 0 | 0 | 0 | 0 | 0 | 0
2.84 | 88.34 | 119.8 | 84.85 | 103.77 | 84.81 | 106.16 | 378.86 | 376.78 | 281.71 | 300.61 | 257.52 | 312.53 | 22.39 | 45.57 | 54.69 | 42.56 | 54.4 | 69.31 | 45.97 | 89.33 | 102.33 | 63.05 | 116.42 | 92.16 | 79.99 | 116.62 | 150.68 | 82.87 | 85.22 | 173.01 | 122.71 | 129.58 | 170.04 | 140.56 | 148.34 | 176.28 | 185.15 | 246.09 | 216.99 | 247.69 | 209.9 | 202.05 | 259.3 | 189.84 | 193.42 | 250.12 | 140.54 | 217.54 | 26.36 | 37.38 | 45.51 | 16 | 20.27 | 28.62 | 112.7 | 110.44 | 154.36 | 15.22 | 26.8 | 93.98 | 110.89 | 23.03 | 42.03 | 158.27 | 0 | 55.61 | 79.87 | 20.08 | 0 | 22.38 | 25.84 | 76.18 | 86.18 | 23.71 | 168.83 | 170.41 | 8.82 | 33.04 | 57.5 | 10.7 | 13.78 | 15.61 | 21.68 | 22.27 | 78.89 | 97.36 | 99.89 | 106.69 | 73.04 | 77.32 | 78.29 | 74.01 | 76.78 | 89.59 | 72.32 | 84.57 | 95.7 | 105.93 | 120.26 | 167.53 | 232.17 | 232.43 | 278.13 | 42.38 | 143.75 | 186.97 | 143.69 | 180.17 | 49.53 | 251.44 | 86.73 | 103.37 | 73.68 | 123.1 | 131.37 | 170.16 | 134.4 | 88.5 | 77.14 | 149.47 | 136.56 | 0 | 0 | 0 | 0 | 0 | 0 | 15.6 | 19.66 | 36.96 | 38.35 | 11.21 | 44.36 | 43.96 | 57.6 | 18 | 37.21 | 50.16 | 78.57 | 78.34 | 130.68 | 37.29 | 42.38 | 42.33 | 38.68 | 129.21 | 125.48 | 104.42 | 121.62 | 106.52 | 132.03 | 124.92 | 137.54 | 125.08 | 119.78 | 164.75 | 18.92 | 20.6 | 31.87 | 30.43 | 57.81 | 59.1 | 136.27 | 147.49 | 24.04 | 38.2 | 32.74 | 34.18 | 78.54 | 76.78 | 61.69 | 44.33 | 187.94 | 0 | 0 | 221.53 | 23.7 | 37.4 | 32.5 | 34.19 | 179.78 | 0 | 0 | 227.23 | 78.95 | 76.86 | 57.09 | 44.96 | 53.33 | 51.67 | 84.32 | 76.91 | 62.33 | 70.31 | 50.54 | 79.63 | 0 | 114.9 | 0 | 0 | 0 | 24.55 | 40.81 | 243.73 | 83.24 | 126.19 | 0 | 0 | 0 | 0 | 0 | 0
2.86 | 88.9 | 119.73 | 84.79 | 103.77 | 84.41 | 106.31 | 377.75 | 375.21 | 282.41 | 300.25 | 257.29 | 311.72 | 22.05 | 45.6 | 54.47 | 42.9 | 54.59 | 68.99 | 46.02 | 89 | 101.58 | 62.92 | 116.17 | 91.47 | 79.32 | 115.53 | 149.69 | 82.6 | 84.27 | 165.72 | 120.27 | 127.42 | 169.49 | 140.41 | 147.55 | 175.43 | 184.82 | 245.58 | 216.54 | 246.77 | 209.33 | 200.15 | 260.19 | 190.18 | 192.2 | 249.89 | 144.78 | 217.41 | 26.28 | 37.18 | 45.44 | 16 | 20.28 | 28.46 | 112.02 | 108.02 | 150.63 | 15.65 | 26.98 | 93.98 | 110.07 | 22.64 | 41.66 | 158.03 | 0 | 55.54 | 79.71 | 20.05 | 0 | 22.24 | 26.02 | 75.82 | 85.33 | 23.71 | 168.07 | 171.05 | 8.72 | 33.04 | 57.56 | 10.7 | 13.8 | 15.57 | 21.54 | 22.12 | 79.15 | 97.17 | 99.54 | 106.25 | 73.04 | 77.32 | 77.25 | 73.75 | 76.28 | 89.14 | 71.4 | 84.08 | 95.2 | 106.17 | 120.43 | 165.11 | 231.67 | 231.93 | 276.4 | 42.68 | 144.01 | 184.37 | 143.64 | 179.52 | 49.18 | 251.34 | 85.69 | 102.78 | 71.71 | 122.51 | 129.68 | 169.2 | 133.2 | 88.34 | 77.15 | 148.99 | 135.78 | 0 | 0 | 0 | 0 | 0 | 0 | 15.64 | 19.5 | 36.7 | 38.35 | 11.19 | 44.08 | 43.87 | 57.46 | 18.08 | 37.28 | 50.53 | 78.61 | 77.69 | 130.68 | 37.23 | 42.42 | 42.29 | 38.65 | 129.05 | 125.31 | 104.39 | 121.6 | 106.25 | 131.71 | 124.19 | 137.4 | 124.29 | 118.89 | 164.36 | 18.82 | 20.52 | 31.85 | 30.3 | 57.72 | 58.84 | 135.74 | 146.58 | 23.96 | 38.2 | 32.92 | 34.27 | 78.11 | 76.38 | 57.32 | 43.66 | 185.1 | 0 | 0 | 217.78 | 23.64 | 37.37 | 32.72 | 34.36 | 177.07 | 0 | 0 | 225.4 | 78.59 | 76.38 | 61.06 | 44.62 | 53.17 | 51.18 | 84.2 | 75.77 | 61.95 | 69.8 | 50.49 | 79.43 | 0 | 114.53 | 0 | 0 | 0 | 22.46 | 32.47 | 245.3 | 82.92 | 127.6 | 0 | 0 | 0 | 0 | 0 | 0
2.88 | 89.47 | 118.8 | 84.73 | 103.77 | 84.01 | 106.42 | 377.01 | 373.64 | 283.11 | 299.9 | 257.14 | 310.92 | 21.7 | 45.51 | 54.24 | 43.03 | 54.23 | 68.66 | 46.07 | 88.66 | 101.07 | 62.79 | 115.93 | 90.78 | 78.98 | 114.44 | 148.7 | 81.45 | 83.44 | 163.78 | 117.84 | 124.73 | 168.95 | 140.25 | 146.75 | 174.57 | 184.48 | 245.06 | 209.86 | 245.85 | 208.34 | 198.24 | 260.15 | 190.27 | 190.98 | 249.66 | 142.95 | 215.96 | 26.19 | 37.04 | 45.38 | 16 | 20.29 | 28.28 | 111.35 | 107.11 | 147.5 | 15.67 | 27.16 | 93.98 | 109.95 | 22.24 | 41.29 | 156.96 | 0 | 55.48 | 79.54 | 20.01 | 0 | 22.28 | 26.2 | 75.59 | 84.56 | 23.71 | 167.32 | 171.68 | 8.61 | 33.04 | 57.59 | 10.7 | 13.83 | 15.53 | 21.39 | 21.99 | 79.41 | 96.98 | 99.05 | 105.8 | 73.03 | 77.32 | 76.33 | 74.01 | 75.79 | 88.7 | 70.47 | 83.58 | 94.71 | 106.36 | 120.59 | 162.69 | 231.18 | 231.43 | 274.68 | 42.99 | 144.28 | 182.84 | 143.76 | 178.46 | 48.84 | 251.31 | 84.65 | 102.2 | 69.74 | 121.93 | 127.98 | 168 | 132 | 88.19 | 77.15 | 148.51 | 135 | 0 | 0 | 0 | 0 | 0 | 0 | 15.67 | 19.3 | 36.41 | 38.35 | 11.17 | 43.8 | 43.9 | 57.33 | 18.15 | 37.38 | 50.88 | 78.65 | 76.92 | 130.68 | 37.17 | 42.46 | 42.26 | 38.62 | 128.88 | 125.15 | 104.36 | 121.54 | 105.99 | 131.25 | 123.46 | 137.27 | 123.5 | 118.17 | 164.02 | 18.85 | 20.45 | 31.81 | 30.17 | 57.63 | 58.59 | 135.21 | 145.92 | 23.89 | 38.2 | 33.11 | 34.37 | 77.8 | 75.99 | 58.77 | 42.97 | 181.71 | 0 | 0 | 214.04 | 23.59 | 37.34 | 32.95 | 34.52 | 174.36 | 0 | 0 | 223.56 | 78.22 | 76.29 | 59.51 | 44.27 | 53 | 50.69 | 84.07 | 74.64 | 61.58 | 69.3 | 50.44 | 79.22 | 0 | 114.17 | 0 | 0 | 0 | 20.36 | 24.13 | 246.88 | 82.6 | 128.81 | 0 | 0 | 0 | 0 | 0 | 0
2.9 | 90.03 | 119.17 | 84.67 | 103.77 | 83.64 | 106.53 | 376.62 | 372.04 | 283.81 | 299.54 | 257.08 | 310.12 | 21.95 | 45.42 | 54.03 | 43.15 | 53.86 | 68.34 | 46.12 | 88.33 | 100.8 | 62.64 | 115.68 | 89.57 | 78.65 | 113.35 | 147.74 | 80.3 | 82.61 | 161.83 | 115.34 | 122.67 | 168.4 | 140.06 | 146.33 | 173.72 | 184.14 | 244.43 | 205.96 | 245.42 | 207.35 | 196.34 | 260.12 | 190.36 | 189.76 | 249.79 | 141.12 | 214.51 | 26.11 | 36.9 | 45.31 | 15.95 | 20.33 | 28.07 | 110.67 | 106.2 | 140.63 | 15.7 | 27.34 | 93.98 | 109.82 | 21.85 | 40.74 | 155.05 | 0 | 55.35 | 79.38 | 19.96 | 0 | 22.31 | 26.38 | 75.35 | 83.86 | 23.71 | 166.46 | 172.44 | 8.51 | 33.04 | 57.59 | 10.7 | 13.86 | 15.49 | 21.31 | 21.87 | 79.89 | 96.79 | 98.57 | 105.65 | 73.27 | 77.32 | 75.54 | 74.28 | 75.17 | 88.25 | 69.48 | 83.09 | 94.21 | 106.54 | 120.76 | 160.98 | 230.68 | 230.93 | 272.95 | 43.3 | 144.54 | 181.3 | 143.88 | 176.99 | 48.16 | 251.28 | 83.61 | 101.61 | 67.48 | 121.35 | 126.29 | 166.8 | 130.8 | 88.03 | 77.24 | 148.02 | 134.22 | 0 | 0 | 0 | 0 | 0 | 0 | 15.71 | 19.11 | 36.06 | 38.19 | 11.15 | 43.73 | 43.94 | 57.2 | 18.23 | 37.47 | 51.19 | 78.7 | 76.14 | 130.68 | 37.11 | 42.5 | 42.22 | 38.6 | 128.66 | 124.98 | 104.24 | 121.46 | 105.72 | 130.79 | 122.81 | 137.1 | 122.54 | 117.44 | 163.67 | 18.87 | 20.37 | 31.77 | 30.04 | 57.53 | 58.36 | 134.68 | 145.52 | 23.81 | 38.2 | 33.3 | 34.46 | 77.62 | 75.59 | 55.94 | 42.27 | 178.32 | 0 | 0 | 213.24 | 23.53 | 37.32 | 33.18 | 34.68 | 166.47 | 0 | 0 | 198.75 | 77.85 | 76.2 | 57.96 | 43.92 | 52.84 | 50.2 | 83.94 | 73.51 | 58.43 | 68.8 | 50.39 | 79.01 | 0 | 113.8 | 0 | 0 | 0 | 18.26 | 15.79 | 248.46 | 82.28 | 130.01 | 0 | 0 | 0 | 0 | 0 | 0
2.92 | 90.69 | 119.54 | 84.61 | 103.77 | 83.47 | 108.22 | 376.3 | 370.42 | 284.53 | 299.18 | 257.01 | 309.31 | 22.2 | 45.32 | 53.83 | 43.28 | 53.5 | 68.01 | 46.07 | 87.06 | 100.52 | 62.5 | 115.03 | 87.84 | 78.31 | 112.26 | 146.81 | 79.15 | 81.78 | 159.89 | 112.79 | 121.26 | 167.85 | 139.88 | 145.91 | 173.02 | 183.8 | 243.7 | 204.84 | 244.98 | 206.36 | 195.07 | 260.08 | 189.12 | 188.54 | 250.29 | 139.89 | 213.06 | 26.03 | 36.76 | 45.24 | 15.86 | 20.41 | 27.87 | 110 | 105.29 | 137.57 | 15.72 | 27.26 | 93.98 | 109.7 | 21.71 | 40.31 | 153.14 | 0 | 55.14 | 79.27 | 19.91 | 0 | 22.35 | 26.47 | 75.12 | 83.16 | 23.71 | 165.52 | 173.2 | 8.41 | 33.13 | 57.59 | 10.7 | 13.89 | 15.41 | 21.22 | 21.74 | 80.6 | 96.63 | 98.08 | 105.8 | 73.74 | 77.32 | 74.75 | 74.54 | 74.43 | 87.78 | 68.5 | 82.24 | 92.48 | 106.73 | 120.92 | 159.97 | 230.18 | 230.43 | 270.28 | 42.55 | 144.45 | 179.77 | 144 | 175.34 | 47.47 | 251.25 | 82.57 | 101.19 | 65.23 | 120.77 | 124.84 | 165.6 | 129.6 | 87.95 | 77.43 | 147.54 | 133.44 | 0 | 0 | 0 | 0 | 0 | 0 | 15.74 | 18.91 | 35.71 | 38.02 | 11.13 | 43.65 | 43.97 | 56.71 | 18.3 | 37.57 | 51.5 | 78.74 | 75.37 | 130.68 | 37.04 | 42.54 | 42.21 | 38.57 | 128.43 | 124.84 | 104.04 | 121.4 | 105.41 | 130.45 | 122.24 | 136.9 | 121.57 | 116.7 | 163.35 | 18.9 | 20.19 | 31.74 | 29.95 | 57.44 | 58.15 | 134.15 | 145.12 | 23.73 | 38.2 | 33.49 | 34.55 | 77.44 | 75.32 | 55.47 | 41.05 | 174.54 | 0 | 0 | 211.24 | 23.47 | 37.43 | 33.35 | 34.78 | 163.71 | 0 | 0 | 200.42 | 77.55 | 76.1 | 57.74 | 41.7 | 52.6 | 49.6 | 83.82 | 72.76 | 57.46 | 68.28 | 50.24 | 78.8 | 0 | 111.8 | 0 | 0 | 0 | 17.27 | 0 | 249.26 | 82.43 | 130.26 | 0 | 0 | 0 | 0 | 0 | 0
2.94 | 91.36 | 119.91 | 84.54 | 103.67 | 83.47 | 109.34 | 376.05 | 368.78 | 285.25 | 298.82 | 256.93 | 308.51 | 22.45 | 45.23 | 53.63 | 46.12 | 53.02 | 67.74 | 46.02 | 84.86 | 100.04 | 62.35 | 114.39 | 87.37 | 78.31 | 111.17 | 145.87 | 78.73 | 81.21 | 158.31 | 110.24 | 119.84 | 167.29 | 139.69 | 145.49 | 172.33 | 183.22 | 242.97 | 203.71 | 244.55 | 205.15 | 193.79 | 260.2 | 186.57 | 188.26 | 250.8 | 139.28 | 211.95 | 25.98 | 36.62 | 45.21 | 15.77 | 20.49 | 27.66 | 108 | 104.38 | 133.61 | 15.74 | 27.18 | 90.28 | 109.57 | 21.57 | 40.16 | 152.09 | 0 | 54.93 | 79.21 | 19.84 | 0 | 22.3 | 26.47 | 75.04 | 82.61 | 23.71 | 165.04 | 173.9 | 8.31 | 33.21 | 57.59 | 10.7 | 13.84 | 15.3 | 21.14 | 21.65 | 81.31 | 96.5 | 97.73 | 105.94 | 74.21 | 77.32 | 74.01 | 74.81 | 73.68 | 87.27 | 67.51 | 81.39 | 90.75 | 107.03 | 120.47 | 158.97 | 229.68 | 229.93 | 266.65 | 41.8 | 144.35 | 178.56 | 144.12 | 173.51 | 46.78 | 251.22 | 81.53 | 100.92 | 62.97 | 120.25 | 123.39 | 164.4 | 128.4 | 87.95 | 77.62 | 147.06 | 132.66 | 0 | 0 | 0 | 0 | 0 | 0 | 15.76 | 18.72 | 35.36 | 37.86 | 11.13 | 43.58 | 44.01 | 56.22 | 18.42 | 37.66 | 51.82 | 78.78 | 74.98 | 130.66 | 36.97 | 42.58 | 42.2 | 38.55 | 128.21 | 124.71 | 103.82 | 121.36 | 105.1 | 130.23 | 121.67 | 136.69 | 120.28 | 115.97 | 163.04 | 18.93 | 20.02 | 31.7 | 29.86 | 57.39 | 57.95 | 133.62 | 144.72 | 23.65 | 38.2 | 33.69 | 34.65 | 77.26 | 75.04 | 55 | 39.82 | 170.75 | 0 | 0 | 209.23 | 23.42 | 37.55 | 33.53 | 34.88 | 160.95 | 0 | 0 | 202.09 | 77.24 | 76.01 | 57.51 | 39.47 | 52.36 | 49 | 83.7 | 72 | 56.5 | 67.77 | 50.09 | 78.59 | 0 | 109.8 | 0 | 0 | 0 | 16.28 | 0 | 250.06 | 82.58 | 130.5 | 0 | 0 | 0 | 0 | 0 | 0
2.96 | 91.82 | 119.74 | 84.48 | 103.57 | 83.47 | 109.9 | 375.8 | 366.84 | 285.97 | 298.46 | 256.83 | 307.7 | 22.79 | 45.23 | 53.43 | 47.28 | 52.53 | 67.46 | 45.97 | 83.22 | 99.34 | 62.09 | 113.74 | 86.9 | 78.31 | 109.47 | 144.94 | 78.32 | 80.63 | 156.73 | 107.73 | 116.15 | 166.72 | 139.42 | 144.95 | 171.63 | 182.65 | 242.24 | 202.59 | 243.96 | 203.74 | 192.52 | 260.48 | 185.26 | 187.98 | 251.3 | 138.67 | 211.17 | 25.92 | 36.53 | 45.21 | 15.68 | 20.57 | 27.44 | 106 | 103.88 | 130.11 | 15.59 | 27.09 | 89.35 | 109.12 | 21.42 | 40.01 | 151.04 | 0 | 54.72 | 79.16 | 19.73 | 0 | 22.25 | 26.48 | 74.95 | 82.21 | 23.6 | 165.04 | 174.53 | 8.21 | 33.3 | 57.59 | 10.7 | 13.74 | 15.19 | 21.08 | 21.58 | 81.31 | 96.37 | 97.51 | 106.09 | 74.5 | 77.32 | 73.33 | 74.89 | 72.94 | 86.76 | 67.14 | 80.54 | 89.02 | 107.46 | 120.03 | 157.96 | 229.31 | 229.35 | 263.02 | 41.05 | 144.26 | 177.34 | 143.92 | 172.08 | 46.1 | 251.19 | 80.49 | 100.66 | 60.74 | 119.79 | 121.94 | 163.2 | 127.05 | 87.95 | 77.8 | 146.58 | 131.88 | 0 | 0 | 0 | 0 | 0 | 0 | 15.78 | 18.52 | 35.02 | 37.7 | 11.15 | 43.51 | 44.04 | 55.98 | 18.54 | 37.76 | 52.13 | 78.52 | 74.98 | 130.63 | 36.9 | 42.62 | 42.14 | 38.54 | 128 | 124.57 | 103.59 | 121.3 | 104.79 | 129.92 | 121.1 | 136.5 | 119.14 | 115.23 | 162.73 | 18.95 | 19.82 | 31.66 | 29.77 | 57.33 | 57.74 | 133.01 | 144.33 | 23.57 | 38.2 | 33.88 | 34.74 | 77.11 | 74.77 | 54.52 | 38.14 | 168.27 | 0 | 0 | 207.23 | 23.36 | 37.66 | 33.7 | 34.99 | 158.2 | 0 | 0 | 203.77 | 77.07 | 75.65 | 54.59 | 40.37 | 52.13 | 48.39 | 83.57 | 71.25 | 55.53 | 67.25 | 49.94 | 78.39 | 0 | 107.79 | 0 | 0 | 0 | 15.29 | 0 | 250.86 | 82.56 | 130.75 | 0 | 0 | 0 | 0 | 0 | 0
2.98 | 92.08 | 119.05 | 84.35 | 103.47 | 83.34 | 110.47 | 375.45 | 364.57 | 287.19 | 297.97 | 256.73 | 306.89 | 23.2 | 45.24 | 53.16 | 48.44 | 52.05 | 67.19 | 45.73 | 81.58 | 98.64 | 61.83 | 112.26 | 86.43 | 78.31 | 107.76 | 144.16 | 77.9 | 80.06 | 155.15 | 105.27 | 113.73 | 166.16 | 139.15 | 144.28 | 171.36 | 182.07 | 241.65 | 202.06 | 243.22 | 202.33 | 190.64 | 260.76 | 185.21 | 187.7 | 251.65 | 138.06 | 210.39 | 25.86 | 36.44 | 45.2 | 15.62 | 20.63 | 27.21 | 107.28 | 103.79 | 127.96 | 15.43 | 27.01 | 87.19 | 108.35 | 21.28 | 39.86 | 149.99 | 0 | 54.52 | 79.1 | 19.62 | 0 | 22.2 | 26.48 | 74.87 | 81.81 | 23.39 | 165.04 | 175.07 | 7.72 | 33.32 | 57.59 | 10.7 | 13.62 | 15.08 | 21.04 | 21.52 | 81.3 | 96.23 | 97.29 | 106.24 | 74.8 | 77.07 | 72.65 | 74.78 | 72.19 | 86.25 | 66.76 | 79.59 | 87.94 | 107.88 | 119.58 | 156.96 | 228.94 | 228.68 | 261 | 40.3 | 144.16 | 176.13 | 143.72 | 170.64 | 46.08 | 251.16 | 78.59 | 100.4 | 58.55 | 119.34 | 120.48 | 162 | 125.55 | 87.96 | 77.99 | 146.1 | 131.1 | 0 | 0 | 0 | 0 | 0 | 0 | 15.8 | 18.2 | 34.67 | 37.53 | 11.17 | 43.39 | 44.04 | 55.74 | 18.67 | 37.86 | 52.44 | 78.26 | 74.99 | 130.59 | 36.9 | 42.69 | 42.04 | 38.52 | 127.76 | 124.44 | 103.36 | 121.28 | 104.42 | 129.52 | 120.62 | 136.3 | 118.14 | 114.54 | 162.4 | 18.98 | 19.59 | 31.5 | 29.68 | 57.28 | 57.54 | 132.32 | 143.93 | 23.49 | 38.2 | 34.08 | 34.84 | 77 | 74.49 | 54.05 | 36.01 | 165.8 | 0 | 0 | 205.22 | 23.31 | 37.78 | 33.88 | 35.09 | 155.44 | 0 | 0 | 205.44 | 77.04 | 75.03 | 53.88 | 37.5 | 51.89 | 47.79 | 83.44 | 70.49 | 54.57 | 66.74 | 49.79 | 78.18 | 0 | 105.79 | 0 | 0 | 0 | 14.3 | 0 | 251.66 | 82.38 | 130.99 | 0 | 0 | 0 | 0 | 0 | 0
3 | 92.34 | 118.92 | 84.16 | 103.42 | 83.07 | 111.03 | 375.02 | 362.3 | 288.4 | 297.47 | 256.57 | 306.08 | 23.61 | 45.24 | 52.88 | 43.91 | 51.91 | 66.91 | 45.31 | 78.99 | 98.06 | 61.57 | 110.78 | 85.18 | 77.91 | 106.06 | 143.38 | 77.57 | 79.45 | 151.18 | 102.81 | 112.56 | 165.65 | 138.88 | 143.62 | 171.51 | 181.52 | 241.06 | 201.54 | 242.49 | 200.77 | 188.77 | 260.91 | 185.16 | 189.09 | 252 | 137.21 | 209.61 | 25.81 | 36.35 | 45.2 | 15.59 | 20.66 | 26.98 | 105.58 | 103.7 | 119.81 | 15.28 | 26.86 | 85.65 | 107.58 | 21.32 | 39.79 | 144.57 | 0 | 54.31 | 79.04 | 19.65 | 0 | 22.18 | 26.48 | 74.79 | 81.41 | 23.18 | 165.04 | 175.61 | 7.23 | 33.26 | 57.59 | 10.7 | 13.52 | 14.93 | 20.99 | 21.45 | 81.3 | 96.1 | 97.07 | 106.41 | 75.19 | 76.81 | 71.97 | 74.67 | 71.43 | 85.66 | 66.39 | 78.53 | 86.86 | 108.31 | 119.14 | 156.21 | 228.56 | 228.01 | 258.99 | 39.17 | 144.07 | 174.65 | 143.52 | 169.21 | 46.05 | 251.13 | 76.7 | 100.13 | 56.36 | 118.88 | 119.03 | 160.8 | 124.05 | 87.96 | 78.17 | 145.62 | 130.32 | 0 | 0 | 0 | 0 | 0 | 0 | 15.82 | 17.87 | 34.42 | 37.37 | 11.19 | 43.23 | 43.99 | 55.51 | 18.79 | 37.95 | 52.75 | 78.01 | 74.99 | 130.56 | 36.9 | 42.76 | 41.97 | 38.48 | 127.49 | 124.3 | 103.1 | 121.28 | 104.02 | 129.13 | 120.15 | 136.11 | 117.14 | 113.86 | 162.04 | 19 | 19.44 | 31.23 | 29.59 | 57.22 | 57.33 | 131.64 | 143.53 | 23.41 | 38.2 | 34.28 | 34.93 | 76.89 | 74.22 | 56.97 | 36.33 | 163.32 | 0 | 0 | 209.23 | 23.25 | 37.89 | 35.19 | 35.19 | 159.16 | 0 | 0 | 214.3 | 77 | 74.41 | 54.99 | 33.36 | 51.65 | 47.19 | 83.32 | 71.19 | 56.11 | 63.96 | 49.64 | 77.97 | 0 | 103.79 | 0 | 0 | 0 | 13.31 | 0 | 252.47 | 82.18 | 131.24 | 0 | 0 | 0 | 0 | 0 | 0
3.02 | 91.57 | 119.37 | 83.97 | 103.42 | 82.8 | 111.43 | 374.58 | 361.54 | 289.81 | 296.98 | 256.42 | 305.27 | 24.02 | 45.27 | 52.61 | 45.28 | 51.78 | 66.62 | 44.89 | 76.78 | 97.58 | 60.97 | 108.55 | 84.29 | 77.51 | 103.07 | 142.6 | 77.34 | 78.81 | 148.53 | 100.38 | 111.39 | 165.14 | 137.03 | 143.21 | 171.66 | 180.96 | 240.47 | 201.01 | 241.75 | 199.06 | 188.78 | 260.94 | 185.31 | 190.47 | 252.35 | 136.12 | 208.54 | 25.76 | 36.26 | 45.2 | 15.56 | 20.69 | 26.75 | 103.88 | 103.61 | 116.49 | 15.06 | 26.71 | 84.72 | 106.81 | 21.53 | 39.81 | 142.46 | 0 | 54.1 | 78.98 | 19.69 | 0 | 22.17 | 26.48 | 74.72 | 81.13 | 22.97 | 165.04 | 176.15 | 7.21 | 33.17 | 57.59 | 10.7 | 13.36 | 14.78 | 20.95 | 21.39 | 81.1 | 96.54 | 96.64 | 106.57 | 75.58 | 76.56 | 71.86 | 74.56 | 70.67 | 85.06 | 66.02 | 77.47 | 85.79 | 108.01 | 118.69 | 155.46 | 228.19 | 227.35 | 256.97 | 38.04 | 143.98 | 172.91 | 143.32 | 167.79 | 46.03 | 249.73 | 74.8 | 99.25 | 52.96 | 118.42 | 117.58 | 159.6 | 122.55 | 87.96 | 78.36 | 145.14 | 129.54 | 0 | 0 | 0 | 0 | 0 | 0 | 15.84 | 17.55 | 34.17 | 37.28 | 11.21 | 43.06 | 43.94 | 55.27 | 18.91 | 38.13 | 53.08 | 77.75 | 74.91 | 130.52 | 36.9 | 42.83 | 41.94 | 38.43 | 127.24 | 124.17 | 102.83 | 121.28 | 103.6 | 128.66 | 119.67 | 135.91 | 116.15 | 113.29 | 161.67 | 19.03 | 19.37 | 30.96 | 29.36 | 57.17 | 57.13 | 130.95 | 143.13 | 23.33 | 38.36 | 34.47 | 34.96 | 76.77 | 73.52 | 57.48 | 34.05 | 157.78 | 0 | 0 | 210.03 | 23.18 | 37.94 | 35.31 | 35.21 | 155.72 | 0 | 0 | 214.86 | 76.96 | 73.83 | 56.52 | 32.42 | 51.54 | 46.56 | 83.07 | 71.19 | 55.1 | 64.09 | 49.48 | 77.61 | 0 | 102 | 0 | 0 | 0 | 0 | 0 | 253.27 | 81.99 | 131.43 | 0 | 0 | 0 | 0 | 0 | 0
3.04 | 92.3 | 119.81 | 83.84 | 103.41 | 82.69 | 111.84 | 374.84 | 360.77 | 291.4 | 296.48 | 255.97 | 304.46 | 24.27 | 45.31 | 52.29 | 46.66 | 51.64 | 66.33 | 44.47 | 75.63 | 97.12 | 60.04 | 106.1 | 83.77 | 76.91 | 100.08 | 141.37 | 77.11 | 78.18 | 147.21 | 97.99 | 109.97 | 164.63 | 135.18 | 143.05 | 172.18 | 180.41 | 239.54 | 200.59 | 240.7 | 197.36 | 188.78 | 260.97 | 185.66 | 191.86 | 252.54 | 135.02 | 207.47 | 25.7 | 36.16 | 45.2 | 15.53 | 20.72 | 26.61 | 102.18 | 103.52 | 110.84 | 14.78 | 26.56 | 83.1 | 106.04 | 21.75 | 39.82 | 140.29 | 0 | 53.89 | 78.93 | 19.72 | 0 | 22.08 | 26.49 | 74.68 | 80.85 | 22.76 | 165.67 | 176.42 | 7.66 | 33.04 | 57.59 | 10.66 | 13.15 | 14.64 | 20.95 | 21.26 | 80.9 | 96.97 | 96.22 | 106.74 | 75.97 | 76.3 | 71.76 | 74.46 | 69.92 | 84.27 | 65.6 | 76.41 | 84.71 | 107.71 | 116.61 | 154.71 | 227.76 | 226.68 | 254.96 | 36.91 | 143.84 | 171.27 | 143.14 | 166.42 | 46.01 | 248.33 | 72.91 | 97.75 | 48.35 | 117.96 | 117.58 | 158.4 | 121.05 | 87.76 | 78.19 | 144.4 | 129.26 | 0 | 0 | 0 | 0 | 0 | 0 | 15.87 | 17.41 | 33.93 | 37.19 | 11.22 | 42.9 | 43.9 | 55.03 | 19.01 | 38.4 | 53.42 | 77.49 | 74.74 | 130.49 | 36.84 | 42.86 | 41.83 | 38.39 | 127.02 | 123.98 | 102.65 | 121.28 | 103.24 | 128.1 | 119.29 | 135.71 | 115.18 | 112.72 | 161.35 | 19.14 | 19.29 | 30.6 | 29.13 | 57.11 | 56.92 | 128.56 | 141.6 | 23.25 | 38.53 | 34.66 | 34.99 | 76.66 | 72.83 | 57.99 | 31.77 | 153.6 | 0 | 0 | 210.83 | 23.11 | 37.99 | 35.44 | 35.24 | 152.28 | 0 | 0 | 215.43 | 76.93 | 73.24 | 58.05 | 31.48 | 51.44 | 45.93 | 82.82 | 71.19 | 54.1 | 64.22 | 49.33 | 77.24 | 0 | 100.21 | 0 | 0 | 0 | 0 | 0 | 254.07 | 81.8 | 131.62 | 0 | 0 | 0 | 0 | 0 | 0
3.06 | 93.03 | 120.26 | 83.77 | 103.41 | 82.58 | 112.24 | 375.09 | 360.01 | 292.42 | 295.99 | 255.24 | 303.65 | 24.52 | 45.34 | 51.93 | 41.62 | 51.38 | 66.04 | 44.08 | 74.12 | 96.53 | 59.1 | 103.44 | 83.25 | 76.1 | 98.75 | 140.14 | 76.81 | 77.54 | 145.89 | 95.6 | 108.3 | 163.91 | 133.94 | 142.89 | 173.05 | 179.77 | 238.62 | 200.28 | 239.65 | 196.67 | 185.57 | 261 | 186.01 | 192.83 | 252.57 | 132.82 | 206.4 | 25.64 | 36.06 | 45.2 | 15.52 | 20.78 | 26.47 | 100.48 | 103.43 | 109.1 | 14.5 | 26.48 | 81.48 | 104.77 | 21.96 | 39.84 | 134.49 | 0 | 53.66 | 78.87 | 19.69 | 0 | 21.91 | 26.49 | 74.68 | 80.54 | 22.76 | 166.31 | 176.42 | 8.11 | 32.91 | 57.59 | 10.62 | 12.95 | 14.49 | 20.95 | 21.13 | 80.7 | 97.41 | 95.8 | 106.74 | 76.56 | 76.05 | 71.65 | 74.35 | 69.16 | 83.47 | 65.17 | 75.67 | 83.63 | 107.42 | 114.54 | 153.96 | 227.33 | 226.99 | 252.44 | 35.78 | 143.66 | 169.74 | 142.99 | 165.11 | 45.99 | 246.93 | 71.66 | 96.24 | 45.39 | 117.5 | 117.58 | 156.6 | 119.55 | 87.57 | 78.02 | 143.65 | 128.99 | 0 | 0 | 0 | 0 | 0 | 0 | 15.89 | 17.26 | 33.68 | 37.1 | 11.22 | 42.69 | 43.85 | 54.82 | 19.11 | 38.66 | 53.75 | 77.11 | 74.58 | 130.45 | 36.78 | 42.86 | 41.72 | 38.37 | 126.79 | 123.79 | 102.56 | 121.16 | 102.92 | 127.64 | 119.02 | 135.65 | 114.23 | 112.15 | 161.07 | 19.26 | 19.22 | 30.23 | 29 | 57.06 | 56.73 | 126.16 | 138.94 | 23.17 | 38.69 | 34.86 | 35.03 | 76.73 | 72.08 | 57.86 | 30.5 | 150.79 | 0 | 0 | 211.64 | 23.04 | 38.04 | 35.56 | 35.26 | 148.84 | 0 | 0 | 215.99 | 76.98 | 72.69 | 57.03 | 30.8 | 51.33 | 45.31 | 82.56 | 71.19 | 53.09 | 64.36 | 49.18 | 76.88 | 0 | 98.42 | 0 | 0 | 0 | 0 | 0 | 254.87 | 81.28 | 131.9 | 0 | 0 | 0 | 0 | 0 | 0
3.08 | 93.24 | 120.88 | 83.7 | 103.41 | 82.47 | 111.28 | 375.35 | 359.25 | 292.88 | 295.5 | 254.52 | 302.93 | 24.77 | 45.44 | 51.57 | 43.18 | 51.12 | 65.62 | 43.7 | 72.05 | 95.82 | 57.2 | 102.76 | 82.73 | 75.3 | 97.43 | 138.91 | 76.45 | 77.14 | 142.3 | 94.73 | 106.63 | 162.98 | 133.3 | 142.73 | 173.92 | 179.06 | 237.69 | 199.96 | 238.6 | 195.97 | 185.58 | 260.99 | 185.37 | 193.38 | 252.61 | 129.49 | 204.38 | 25.59 | 35.94 | 45.2 | 15.52 | 20.86 | 26.32 | 99.76 | 103.34 | 107.35 | 14.22 | 26.48 | 80.32 | 103.49 | 22.18 | 39.86 | 134.34 | 0 | 53.41 | 78.74 | 19.66 | 0 | 21.74 | 25.55 | 74.69 | 80.18 | 22.76 | 166.94 | 176.42 | 8.06 | 32.7 | 57.59 | 10.59 | 12.74 | 14.41 | 20.95 | 21 | 80.7 | 97.66 | 95.37 | 106.74 | 77.15 | 75.79 | 71.54 | 74.35 | 68.4 | 82.68 | 64.75 | 74.93 | 82.45 | 107.12 | 113.09 | 153.76 | 226.9 | 227.3 | 249.41 | 33.76 | 143.48 | 168.2 | 142.85 | 163.78 | 45.96 | 245.52 | 71.07 | 94.74 | 44.08 | 117.05 | 117.58 | 154.8 | 118.8 | 87.37 | 77.85 | 142.91 | 128.71 | 0 | 0 | 0 | 0 | 0 | 0 | 15.92 | 17.12 | 33.43 | 37.05 | 11.22 | 42.43 | 43.74 | 54.63 | 19.2 | 38.92 | 54.09 | 76.73 | 74.42 | 130.42 | 36.73 | 42.86 | 41.66 | 38.36 | 126.56 | 123.6 | 102.56 | 121.04 | 102.59 | 127.25 | 118.75 | 135.59 | 113.17 | 111.4 | 160.78 | 19.37 | 19.16 | 29.95 | 28.87 | 57 | 56.55 | 124.42 | 136.54 | 23.09 | 38.86 | 35.06 | 35.06 | 76.8 | 71.29 | 57.09 | 30.23 | 147.97 | 0 | 0 | 212.44 | 22.97 | 38.09 | 35.69 | 35.29 | 145.4 | 0 | 0 | 216.56 | 77.11 | 72.18 | 57.14 | 30.39 | 51.22 | 44.68 | 82.31 | 71.19 | 52.09 | 64.49 | 49.03 | 76.51 | 0 | 96.63 | 0 | 0 | 0 | 0 | 0 | 255.67 | 80.41 | 132.28 | 0 | 0 | 0 | 0 | 0 | 0
3.1 | 92.91 | 121.5 | 83.69 | 103.41 | 82.3 | 111.9 | 375.84 | 358.48 | 293.32 | 295.28 | 254.01 | 302.3 | 24.96 | 45.58 | 51.21 | 44.73 | 50.86 | 65.19 | 43.31 | 69.76 | 95.11 | 55.3 | 102.09 | 81.5 | 75.3 | 96.1 | 138.55 | 76.1 | 76.74 | 139.78 | 93.86 | 105.77 | 162.04 | 132.67 | 142.28 | 174.79 | 178.34 | 236.4 | 202.52 | 237.5 | 195.28 | 185.58 | 260.98 | 183.72 | 193.94 | 252.64 | 126.88 | 202.36 | 25.5 | 35.84 | 45.2 | 15.52 | 20.93 | 26.18 | 99.04 | 103.25 | 104.92 | 13.67 | 26.49 | 79.17 | 102.22 | 22.16 | 40.07 | 133.46 | 0 | 53.16 | 78.55 | 19.64 | 0 | 21.65 | 25.28 | 74.69 | 79.83 | 22.76 | 166.56 | 176.66 | 8.01 | 32.43 | 57.59 | 10.55 | 12.72 | 14.32 | 20.99 | 20.87 | 80.7 | 97.72 | 94.91 | 106.48 | 77.3 | 75.54 | 71.43 | 74.35 | 67.89 | 81.49 | 64.12 | 74.18 | 81.18 | 106.82 | 112.26 | 153.57 | 226.69 | 227.6 | 246.39 | 31.75 | 143.3 | 166.76 | 142.72 | 162.43 | 45.94 | 244.12 | 70.48 | 93.16 | 42.76 | 116.59 | 117.58 | 153 | 118.8 | 87.17 | 77.67 | 142.17 | 128.44 | 0 | 0 | 0 | 0 | 0 | 0 | 15.94 | 16.97 | 33.32 | 37.05 | 11.22 | 42.17 | 43.58 | 54.45 | 19.3 | 39.19 | 54.48 | 76.34 | 74.25 | 130.38 | 36.67 | 42.86 | 41.65 | 38.34 | 126.34 | 123.31 | 102.67 | 121 | 102.27 | 126.86 | 118.52 | 135.53 | 112.06 | 110.65 | 160.5 | 19.48 | 19.09 | 29.76 | 28.74 | 56.95 | 56.36 | 122.68 | 134.14 | 23.01 | 39.02 | 35.25 | 35.09 | 76.87 | 70.5 | 56.31 | 29.97 | 145.84 | 0 | 0 | 222.19 | 22.9 | 38.14 | 35.81 | 35.31 | 146.44 | 0 | 0 | 217.12 | 77.24 | 71.68 | 57.26 | 29.97 | 51.11 | 44.05 | 82.06 | 71.19 | 51.08 | 64.62 | 48.88 | 76.15 | 0 | 94.84 | 0 | 0 | 0 | 0 | 0 | 256.47 | 79.55 | 132.66 | 0 | 0 | 0 | 0 | 0 | 0
3.12 | 94.49 | 122.13 | 83.68 | 103.41 | 82.14 | 112.51 | 376.33 | 357.94 | 293.41 | 295.33 | 253.74 | 301.67 | 25.07 | 45.74 | 50.9 | 46.29 | 50.6 | 64.77 | 42.63 | 67.49 | 94.56 | 54.2 | 101.41 | 80.26 | 75.3 | 95.24 | 138.19 | 75.74 | 76.34 | 138.33 | 92.99 | 104.92 | 161.16 | 126.78 | 141.54 | 175.95 | 177.63 | 234.74 | 203.8 | 236.39 | 194.6 | 185.59 | 260.66 | 182.07 | 194.49 | 253.44 | 124.98 | 202.13 | 25.4 | 35.77 | 45.2 | 15.52 | 21.01 | 26.05 | 98.32 | 103.16 | 102.5 | 13.12 | 26.49 | 77.62 | 100.24 | 22.14 | 40.38 | 132.58 | 0 | 52.91 | 78.36 | 19.61 | 0 | 21.64 | 25.69 | 74.69 | 79.48 | 22.76 | 166.18 | 176.9 | 7.96 | 32.23 | 57.59 | 10.51 | 12.69 | 14.24 | 21.08 | 20.73 | 80.69 | 97.78 | 94.45 | 105.97 | 77.44 | 75.54 | 71.3 | 74.35 | 67.38 | 80.3 | 63.27 | 73.44 | 79.91 | 106.28 | 111.44 | 153.37 | 226.7 | 227.91 | 244.88 | 29.73 | 143.12 | 165.42 | 142.59 | 161.6 | 45.75 | 242.72 | 69.9 | 91.58 | 41.45 | 116.13 | 117.58 | 151.2 | 118.8 | 86.98 | 77.47 | 141.43 | 128.16 | 0 | 0 | 0 | 0 | 0 | 0 | 15.97 | 16.9 | 33.22 | 37.05 | 11.22 | 42.24 | 43.4 | 54.26 | 19.4 | 39.45 | 54.93 | 75.96 | 74.09 | 130.35 | 36.57 | 42.86 | 41.64 | 38.26 | 126.09 | 123.01 | 102.78 | 121.04 | 101.95 | 126.54 | 118.34 | 135.35 | 110.92 | 109.9 | 160.14 | 19.48 | 19.03 | 29.56 | 28.64 | 56.84 | 56.18 | 120.93 | 131.74 | 22.94 | 39.04 | 35.25 | 35.12 | 76.94 | 69.93 | 56.5 | 29.71 | 143.7 | 0 | 0 | 222.9 | 22.84 | 38.19 | 35.62 | 35.27 | 143.31 | 0 | 0 | 218.44 | 77.34 | 71.16 | 57.43 | 29.84 | 51.01 | 44.19 | 81.1 | 71 | 50.49 | 64.75 | 48.59 | 76.09 | 0 | 94.16 | 0 | 0 | 0 | 0 | 0 | 257.72 | 79.5 | 133.03 | 0 | 0 | 0 | 0 | 0 | 0
3.14 | 94.83 | 122.75 | 83.63 | 103.41 | 82.14 | 113.13 | 376.6 | 357.63 | 293.12 | 295.38 | 253.46 | 301.04 | 25.18 | 45.71 | 50.59 | 46.06 | 50.33 | 64.35 | 41.66 | 65.11 | 94.18 | 53.11 | 100.39 | 79.71 | 74.8 | 94.84 | 137.83 | 75.19 | 75.89 | 136.88 | 92.24 | 104.06 | 160.33 | 125.97 | 140.79 | 177.11 | 176.93 | 233.08 | 203.8 | 236.16 | 193.93 | 185.27 | 260.01 | 182.54 | 193.21 | 254.25 | 123.08 | 201.89 | 25.31 | 35.74 | 45.2 | 15.52 | 21.07 | 25.94 | 97.6 | 103.07 | 101.25 | 12.79 | 26.45 | 76.7 | 98.25 | 22.13 | 40.79 | 128.24 | 0 | 52.66 | 78.17 | 19.58 | 0 | 21.63 | 26.09 | 74.69 | 79.14 | 22.76 | 165.83 | 177.13 | 7.91 | 32.03 | 57.59 | 10.48 | 12.66 | 14.15 | 21.16 | 20.57 | 80.69 | 97.84 | 93.99 | 105.46 | 77.59 | 75.54 | 71.16 | 74.26 | 66.87 | 79.11 | 62.42 | 72.7 | 78.64 | 105.74 | 110.61 | 153.18 | 226.71 | 228.22 | 243.38 | 27.72 | 142.78 | 164.08 | 142.46 | 161.29 | 45.38 | 241.51 | 69.3 | 89.91 | 40.31 | 115.89 | 117.58 | 149.4 | 118.8 | 86.78 | 77.28 | 140.68 | 127.89 | 0 | 0 | 0 | 0 | 0 | 0 | 15.93 | 16.9 | 33.11 | 37.05 | 11.22 | 42.31 | 43.23 | 54.04 | 19.49 | 39.54 | 55.38 | 75.58 | 73.91 | 130.31 | 36.48 | 42.86 | 41.59 | 38.11 | 125.84 | 122.72 | 102.83 | 121.09 | 101.62 | 126.3 | 118.15 | 135.04 | 109.76 | 109.15 | 159.77 | 19.48 | 18.85 | 29.37 | 28.54 | 56.69 | 55.99 | 119.19 | 129.35 | 22.86 | 39.06 | 35.25 | 35.15 | 77.03 | 69.36 | 56.69 | 29.44 | 141.57 | 0 | 0 | 223.6 | 22.77 | 38.24 | 35.43 | 35.23 | 140.17 | 0 | 0 | 219.76 | 77.44 | 70.66 | 57.6 | 29.71 | 50.9 | 44.33 | 80.15 | 70.81 | 49.9 | 64.88 | 48.3 | 76.02 | 0 | 93.47 | 0 | 0 | 0 | 0 | 0 | 258.97 | 79.45 | 133.41 | 0 | 0 | 0 | 0 | 0 | 0
3.16 | 95.16 | 123.69 | 83.56 | 103.52 | 82.14 | 113.75 | 376.67 | 357.32 | 292.83 | 295.44 | 253.56 | 300.41 | 25.29 | 45.51 | 50.28 | 45.82 | 50.06 | 64.3 | 41.51 | 63.42 | 93.78 | 51.95 | 99.37 | 79.17 | 74.3 | 94.43 | 137.76 | 74.64 | 75.44 | 135.44 | 91.63 | 103.03 | 159.5 | 125.17 | 140.11 | 178.27 | 176.26 | 232.75 | 203.81 | 236.8 | 193.26 | 184.63 | 259.36 | 183.01 | 191.92 | 255.05 | 121.12 | 201.66 | 25.22 | 35.72 | 45.2 | 15.52 | 21.1 | 25.83 | 96.88 | 103.36 | 100 | 12.68 | 26.37 | 76.39 | 96.82 | 22.11 | 41.19 | 127.14 | 0 | 52.41 | 77.98 | 19.57 | 0 | 21.66 | 26.5 | 74.61 | 78.79 | 22.76 | 165.52 | 177.37 | 7.96 | 31.95 | 57.59 | 10.44 | 12.64 | 14.07 | 21.25 | 20.41 | 80.69 | 97.95 | 93.53 | 104.95 | 77.73 | 75.54 | 71 | 74.1 | 66.46 | 78.13 | 61.57 | 72.55 | 77.82 | 105.21 | 109.79 | 152.98 | 226.72 | 227.72 | 241.87 | 25.58 | 142.44 | 163.7 | 142.33 | 160.97 | 45.02 | 240.49 | 68.71 | 88.16 | 39.36 | 115.65 | 117.58 | 147.6 | 118.8 | 86.78 | 77.08 | 139.94 | 127.61 | 0 | 0 | 0 | 0 | 0 | 0 | 15.89 | 16.9 | 33.01 | 37 | 11.22 | 42.38 | 43.06 | 53.82 | 19.56 | 39.62 | 55.82 | 75.7 | 73.74 | 130.28 | 36.39 | 42.86 | 41.52 | 37.97 | 125.58 | 122.47 | 102.83 | 121.13 | 101.3 | 126.04 | 117.97 | 134.74 | 108.6 | 108.39 | 159.52 | 19.48 | 18.67 | 29.27 | 28.46 | 56.54 | 55.79 | 117.45 | 126.69 | 22.78 | 39.08 | 35.25 | 35.19 | 77.15 | 69.03 | 56.88 | 29.29 | 139.27 | 0 | 0 | 224.31 | 22.7 | 38.29 | 35.25 | 35.2 | 137.04 | 0 | 0 | 221.08 | 77.55 | 69.29 | 57.76 | 29.57 | 50.79 | 44.46 | 79.19 | 70.62 | 49.31 | 65.02 | 48.02 | 75.96 | 0 | 92.79 | 0 | 0 | 0 | 0 | 0 | 260.22 | 79.41 | 133.71 | 0 | 0 | 0 | 0 | 0 | 0
3.18 | 95.37 | 124.64 | 83.48 | 103.64 | 82.14 | 114.12 | 376.74 | 357.01 | 292.4 | 295.49 | 254.03 | 299.78 | 25.21 | 45.31 | 49.96 | 45.59 | 49.8 | 64.25 | 41.36 | 62.53 | 93.18 | 50.72 | 98.36 | 78.62 | 74.3 | 94.03 | 137.7 | 74.09 | 74.99 | 133.99 | 91.01 | 101.82 | 158.67 | 124.36 | 139.5 | 179.28 | 175.58 | 232.41 | 204.43 | 237.44 | 192.59 | 183.99 | 258.35 | 183.48 | 190.64 | 255.85 | 119.1 | 201.5 | 25.22 | 35.69 | 45.17 | 15.52 | 21.14 | 25.72 | 95.74 | 103.66 | 98.75 | 12.58 | 26.28 | 76.08 | 95.93 | 22.17 | 41.33 | 126.04 | 0 | 52.16 | 77.79 | 19.56 | 0 | 21.75 | 26.5 | 74.44 | 78.09 | 22.76 | 165.2 | 177.69 | 8.02 | 31.86 | 57.59 | 10.4 | 12.38 | 13.99 | 21.28 | 20.25 | 80.69 | 98.1 | 93.07 | 104.78 | 77.44 | 75.41 | 70.86 | 73.92 | 66.13 | 77.38 | 61.73 | 72.4 | 76.99 | 104.67 | 108.97 | 152.78 | 226.72 | 227.22 | 240.36 | 23.31 | 142.1 | 163.32 | 142.76 | 160.66 | 44.66 | 239.47 | 68.12 | 86.4 | 38.4 | 115.4 | 117.58 | 145.5 | 118.8 | 86.78 | 76.88 | 139.2 | 127.34 | 0 | 0 | 0 | 0 | 0 | 0 | 15.84 | 16.9 | 32.9 | 36.91 | 11.22 | 42.45 | 42.94 | 53.61 | 19.64 | 39.71 | 56.27 | 75.82 | 73.55 | 130.24 | 36.31 | 42.86 | 41.42 | 37.82 | 125.31 | 122.29 | 102.83 | 120.86 | 100.98 | 125.82 | 117.8 | 134.43 | 107.78 | 107.63 | 159.38 | 19.48 | 18.54 | 29.18 | 28.36 | 56.39 | 55.56 | 119.57 | 125.06 | 22.71 | 39.1 | 35.25 | 35.22 | 77.27 | 68.94 | 57.07 | 29.25 | 136.96 | 0 | 0 | 225.01 | 22.63 | 38.34 | 35.06 | 35.16 | 133.9 | 0 | 0 | 222.4 | 77.65 | 69.22 | 57.93 | 29.44 | 50.69 | 44.6 | 78.24 | 70.43 | 48.72 | 65.15 | 47.73 | 75.9 | 0 | 92.1 | 0 | 0 | 0 | 0 | 0 | 261.47 | 79.36 | 133.94 | 0 | 0 | 0 | 0 | 0 | 0
3.2 | 95.46 | 125.33 | 83.44 | 103.75 | 82.14 | 114.5 | 376.46 | 356.7 | 291.81 | 295.54 | 254.51 | 299.71 | 25.12 | 45.11 | 49.63 | 45.3 | 49.86 | 64.2 | 41.21 | 61.65 | 92.36 | 49.5 | 97.35 | 76.12 | 74.3 | 93.94 | 137.63 | 73.85 | 74.62 | 132.54 | 90.4 | 100.62 | 157.87 | 120.54 | 138.89 | 180.13 | 174.98 | 232.08 | 205.68 | 237.76 | 192.26 | 183.35 | 256.96 | 178.46 | 189.68 | 256.65 | 117.09 | 201.44 | 25.22 | 35.68 | 45.12 | 15.52 | 21.17 | 25.58 | 94.6 | 103.95 | 97.5 | 12.47 | 26.2 | 75.74 | 95.05 | 22.31 | 41.47 | 126.13 | 0 | 51.91 | 77.6 | 19.56 | 0 | 21.83 | 26.51 | 74.27 | 77.04 | 23.08 | 165.23 | 178 | 8.07 | 31.81 | 57.56 | 10.36 | 12.12 | 13.91 | 21.31 | 20.09 | 80.69 | 98.25 | 92.61 | 104.61 | 77.14 | 75.27 | 70.87 | 73.76 | 65.81 | 76.62 | 61.9 | 72.26 | 76.17 | 104.13 | 108.14 | 152.59 | 226.73 | 226.72 | 239.6 | 21.05 | 141.76 | 162.94 | 143.2 | 160.65 | 44.29 | 238.45 | 67.44 | 84.65 | 37.44 | 115.16 | 117.58 | 143.4 | 118.8 | 86.78 | 76.68 | 138.45 | 127.06 | 0 | 0 | 0 | 0 | 0 | 0 | 15.8 | 16.9 | 32.79 | 36.81 | 11.22 | 42.45 | 42.87 | 53.39 | 19.71 | 39.79 | 56.63 | 75.95 | 73.35 | 130.21 | 36.23 | 42.86 | 41.31 | 37.71 | 125.13 | 122.18 | 103.04 | 120.59 | 100.66 | 125.62 | 117.64 | 134.06 | 106.96 | 106.87 | 159.23 | 19.43 | 18.45 | 29.08 | 28.28 | 56.24 | 55.34 | 117.58 | 124.46 | 22.63 | 39.12 | 35.25 | 35.25 | 77.39 | 68.85 | 57.26 | 29.22 | 134.66 | 0 | 0 | 225.72 | 22.56 | 38.39 | 34.87 | 35.12 | 130.77 | 0 | 0 | 229.73 | 77.75 | 69.15 | 58.1 | 29.31 | 50.58 | 48 | 79.67 | 70.24 | 48.13 | 65.28 | 47.44 | 75.83 | 0 | 91.42 | 0 | 0 | 0 | 0 | 0 | 262.72 | 79.31 | 134.16 | 0 | 0 | 0 | 0 | 0 | 0
3.22 | 95.54 | 125.78 | 83.43 | 103.75 | 82.14 | 114.88 | 375.84 | 356.39 | 291.23 | 295.59 | 254.49 | 300.21 | 25.04 | 44.92 | 49.31 | 45 | 49.93 | 64.01 | 37.99 | 61.83 | 91.54 | 48.38 | 96.34 | 75.65 | 74.3 | 93.85 | 137.07 | 73.92 | 74.33 | 130.08 | 89.9 | 99.59 | 157.07 | 118.35 | 138.28 | 180.99 | 174.47 | 231.82 | 206.93 | 237.76 | 191.92 | 182.39 | 255.58 | 176.66 | 189.04 | 257.45 | 114.2 | 201.36 | 25.22 | 35.68 | 45.07 | 15.52 | 21.21 | 25.44 | 93.72 | 104.25 | 97.03 | 12.45 | 26.23 | 75.37 | 94.07 | 22.44 | 41.61 | 126.22 | 0 | 51.7 | 77.41 | 19.57 | 0 | 21.83 | 26.37 | 74.55 | 76.31 | 23.39 | 165.61 | 178.32 | 8.13 | 31.79 | 57.53 | 10.33 | 11.86 | 13.83 | 21.33 | 19.93 | 80.68 | 98.4 | 92.15 | 104.44 | 76.8 | 75.14 | 71.04 | 73.58 | 65.48 | 75.86 | 62.06 | 72.11 | 75.34 | 103.44 | 107.32 | 151.82 | 226.43 | 226.23 | 238.85 | 18.78 | 141.51 | 162.56 | 143.63 | 160.96 | 43.93 | 237.43 | 66.66 | 82.89 | 36.49 | 114.92 | 117.58 | 141.3 | 118.8 | 86.79 | 76.48 | 137.71 | 126.79 | 0 | 0 | 0 | 0 | 0 | 0 | 15.76 | 16.9 | 32.81 | 36.72 | 11.22 | 42.37 | 42.79 | 53.24 | 19.78 | 39.88 | 56.92 | 76.07 | 73.15 | 130.17 | 36.15 | 42.86 | 41.19 | 37.6 | 124.94 | 122.08 | 103.26 | 120.32 | 100.33 | 125.42 | 117.47 | 133.7 | 106.19 | 106.29 | 159.09 | 19.38 | 18.36 | 28.98 | 28.2 | 56.08 | 55.12 | 115.58 | 123.87 | 22.56 | 39.13 | 35.25 | 35.19 | 77.51 | 68.96 | 57.32 | 29.18 | 133.77 | 0 | 0 | 226.38 | 22.48 | 38.42 | 34.96 | 34.99 | 130.48 | 0 | 0 | 230.77 | 77.56 | 69.09 | 58.22 | 29.39 | 50.57 | 48.23 | 78.63 | 70.06 | 47.59 | 65 | 47.39 | 75.77 | 0 | 90.9 | 0 | 0 | 0 | 0 | 0 | 263.28 | 78.61 | 134.42 | 0 | 0 | 0 | 0 | 0 | 0
3.24 | 95.72 | 126.22 | 83.43 | 103.75 | 82.21 | 115.25 | 375.22 | 356.08 | 291.12 | 295.99 | 254.48 | 300.71 | 25.01 | 44.72 | 48.98 | 44.9 | 49.99 | 63.7 | 35.52 | 62.02 | 91.14 | 46.87 | 94.92 | 75.19 | 74.3 | 93.76 | 136.5 | 73.98 | 74.04 | 126.61 | 89.41 | 98.74 | 156.27 | 117.79 | 137.83 | 181.84 | 173.96 | 231.64 | 207.34 | 237.77 | 191.59 | 181.43 | 253.98 | 174.87 | 188.4 | 257.9 | 110.43 | 198.25 | 25.22 | 35.68 | 45.02 | 15.45 | 21.18 | 25.28 | 92.84 | 104.54 | 96.56 | 12.42 | 26.36 | 75 | 92.98 | 22.58 | 41.75 | 126.38 | 0 | 51.53 | 77.31 | 19.58 | 0 | 21.84 | 26.09 | 74.83 | 75.91 | 23.71 | 165.99 | 178.59 | 8.18 | 31.77 | 57.5 | 10.3 | 11.69 | 13.75 | 21.36 | 19.77 | 80.68 | 98.47 | 91.64 | 103.88 | 76.45 | 75.01 | 71.21 | 73.41 | 65.16 | 75.11 | 62.23 | 71.96 | 74.99 | 102.59 | 106.49 | 150.48 | 226.13 | 225.73 | 236.84 | 17 | 141.35 | 162.18 | 143.91 | 161.26 | 43.56 | 236.41 | 65.88 | 82.1 | 35.53 | 114.68 | 117.58 | 139.2 | 118.8 | 86.79 | 76.29 | 137.28 | 126.51 | 0 | 0 | 0 | 0 | 0 | 0 | 15.7 | 16.9 | 32.96 | 36.72 | 11.22 | 42.29 | 42.72 | 53.17 | 19.86 | 39.97 | 57.2 | 76.19 | 72.95 | 130.02 | 36.07 | 42.85 | 41.1 | 37.5 | 124.72 | 121.82 | 103.47 | 120.11 | 100.01 | 125.22 | 117.27 | 132.71 | 105.48 | 105.88 | 158.8 | 19.33 | 18.21 | 28.88 | 28.13 | 55.93 | 54.89 | 113.59 | 123.27 | 22.48 | 39.15 | 35.25 | 35.12 | 77.36 | 69.07 | 57.37 | 29.14 | 132.87 | 0 | 0 | 227.04 | 22.41 | 38.44 | 35.05 | 34.87 | 130.18 | 0 | 0 | 231.8 | 77.37 | 69.02 | 58.33 | 29.46 | 50.56 | 48.47 | 77.59 | 69.87 | 47.05 | 64.73 | 47.34 | 75.71 | 0 | 90.38 | 0 | 0 | 0 | 0 | 0 | 263.85 | 77.92 | 134.69 | 0 | 0 | 0 | 0 | 0 | 0
3.26 | 96 | 126.45 | 83.55 | 103.75 | 82.34 | 115.31 | 374.02 | 355.77 | 291.01 | 296.74 | 254.46 | 301.21 | 25.04 | 44.53 | 48.66 | 44.81 | 50.03 | 63.39 | 31.7 | 62.2 | 90.74 | 44.44 | 93.5 | 74.72 | 74.3 | 93.26 | 135.94 | 74.14 | 73.75 | 125.28 | 88.91 | 97.89 | 155.5 | 111.86 | 137.37 | 182.69 | 173.45 | 231.46 | 206.92 | 236.97 | 191.54 | 180.47 | 252.39 | 180.23 | 187.76 | 258 | 107.18 | 195.26 | 25.19 | 35.68 | 44.95 | 15.38 | 21.14 | 25.14 | 91.95 | 104.83 | 96.09 | 12.4 | 26.5 | 74.69 | 91.89 | 22.77 | 41.73 | 126.63 | 0 | 51.37 | 77.32 | 19.59 | 0 | 21.84 | 25.81 | 75.11 | 75.51 | 24.09 | 166.46 | 178.86 | 8.26 | 31.76 | 57.47 | 10.26 | 11.62 | 13.82 | 21.39 | 19.6 | 80.68 | 98.54 | 91.09 | 102.93 | 76.11 | 74.9 | 71.38 | 73.24 | 64.83 | 74.35 | 62.31 | 71.96 | 75.1 | 101.74 | 105.75 | 149.13 | 225.84 | 225.23 | 234.82 | 15.71 | 141.2 | 162.19 | 144.03 | 161.57 | 43.2 | 235.39 | 65.1 | 81.31 | 35.2 | 113.23 | 117.58 | 137.1 | 118.8 | 86.79 | 76.09 | 137.17 | 126.24 | 0 | 0 | 0 | 0 | 0 | 0 | 15.63 | 16.9 | 33.1 | 36.72 | 11.22 | 42.21 | 42.65 | 53.1 | 19.93 | 40.06 | 57.49 | 76.23 | 72.75 | 129.88 | 35.99 | 42.83 | 41.02 | 37.39 | 124.47 | 121.56 | 103.68 | 119.9 | 99.62 | 125.04 | 117.03 | 131.97 | 104.44 | 105.62 | 158.5 | 19.28 | 18.06 | 28.79 | 28.07 | 55.78 | 54.67 | 112.01 | 121.77 | 22.43 | 39.17 | 35.25 | 35.06 | 77.21 | 69.19 | 57.4 | 29.08 | 131.98 | 0 | 0 | 227.7 | 22.33 | 38.47 | 35.13 | 34.74 | 129.89 | 0 | 0 | 232.84 | 77.19 | 69.05 | 58.23 | 29.42 | 50.54 | 48.7 | 76.54 | 69.68 | 46.51 | 64.45 | 47.29 | 75.65 | 0 | 89.87 | 0 | 0 | 0 | 0 | 0 | 264.41 | 77.59 | 134.95 | 0 | 0 | 0 | 0 | 0 | 0
3.28 | 96.28 | 126.46 | 83.68 | 103.75 | 82.47 | 115.36 | 374.13 | 355.49 | 290.89 | 297.48 | 254.69 | 301.7 | 25.06 | 44.02 | 48.33 | 45.46 | 50.06 | 63.08 | 31.82 | 62.53 | 90.34 | 42.57 | 92.16 | 73.76 | 74.1 | 92.77 | 135.52 | 74.39 | 73.72 | 123.95 | 88.62 | 97.04 | 154.74 | 110.28 | 136.92 | 183.55 | 172.99 | 230.68 | 206.5 | 235.36 | 191.79 | 179.41 | 250.89 | 178.55 | 187.6 | 258.11 | 103.93 | 195.45 | 25.12 | 35.68 | 44.86 | 15.3 | 21.11 | 25.04 | 91.07 | 105.13 | 95.62 | 12.38 | 26.63 | 74.38 | 90.8 | 23 | 41.54 | 126.88 | 0 | 51.21 | 77.32 | 19.6 | 0 | 21.77 | 26.09 | 75.37 | 75.11 | 24.47 | 166.94 | 179.13 | 8.36 | 31.74 | 57.44 | 10.22 | 11.55 | 13.89 | 21.42 | 19.44 | 80.68 | 98.6 | 90.53 | 101.98 | 75.52 | 74.82 | 71.5 | 73.09 | 64.71 | 73.5 | 62.31 | 71.96 | 75.21 | 100.89 | 105.09 | 147.79 | 225.54 | 224.63 | 232.81 | 14.41 | 141.04 | 162.2 | 144.15 | 161.87 | 43.21 | 234.37 | 64.31 | 80.53 | 34.87 | 111.78 | 117.58 | 135 | 118.8 | 86.79 | 75.95 | 137.05 | 125.96 | 0 | 0 | 0 | 0 | 0 | 0 | 15.55 | 16.9 | 33.25 | 36.72 | 11.22 | 42.14 | 42.63 | 53.02 | 20 | 40.15 | 57.77 | 76.19 | 72.61 | 129.73 | 35.95 | 42.82 | 40.93 | 37.28 | 124.23 | 121.3 | 103.89 | 119.68 | 99.23 | 124.86 | 116.79 | 131.49 | 103.09 | 105.49 | 158.21 | 19.21 | 17.91 | 28.69 | 28 | 55.63 | 54.45 | 110.85 | 119.37 | 22.4 | 39.19 | 35.25 | 34.99 | 77.05 | 69.3 | 57.38 | 29.01 | 131.08 | 0 | 0 | 228.36 | 22.26 | 38.49 | 35.22 | 34.62 | 129.59 | 0 | 0 | 233.87 | 77.01 | 69.16 | 57.91 | 29.28 | 50.53 | 48.93 | 75.5 | 69.49 | 45.97 | 64.18 | 47.24 | 75.58 | 0 | 89.35 | 0 | 0 | 0 | 0 | 0 | 264.98 | 77.64 | 135.22 | 0 | 0 | 0 | 0 | 0 | 0
3.3 | 96.69 | 126.48 | 83.49 | 104.27 | 82.69 | 115.42 | 374.24 | 355.22 | 290.76 | 298.23 | 254.92 | 302.2 | 25.09 | 43.2 | 48.01 | 46.12 | 50.09 | 62.74 | 31.94 | 62.86 | 89.61 | 36.47 | 90.83 | 72.8 | 73.69 | 92.27 | 135.25 | 74.64 | 73.7 | 122.62 | 88.33 | 95.95 | 154 | 108.71 | 136.5 | 184.4 | 172.52 | 229.31 | 204.53 | 235.08 | 192.03 | 178.25 | 249.39 | 176.87 | 187.45 | 258.21 | 100.38 | 195.64 | 25.05 | 35.68 | 44.78 | 15.23 | 21.05 | 24.99 | 90.06 | 105.42 | 95.15 | 12.28 | 26.65 | 74.07 | 89.71 | 23.23 | 41.36 | 126.28 | 0 | 51.04 | 77.33 | 19.62 | 0 | 21.71 | 26.38 | 75.63 | 74.55 | 24.66 | 167.32 | 179.27 | 8.46 | 31.72 | 57.39 | 10.18 | 11.48 | 13.96 | 21.46 | 19.27 | 80.68 | 98.67 | 89.97 | 101.38 | 74.67 | 74.74 | 71.62 | 72.96 | 64.59 | 72.65 | 62.31 | 71.96 | 75.33 | 99.9 | 104.44 | 146.45 | 225.24 | 224.03 | 232.48 | 13.12 | 140.74 | 162.22 | 144.27 | 162.09 | 43.22 | 232.97 | 63.53 | 79.74 | 34.54 | 110.33 | 117.58 | 134.83 | 118.8 | 86.8 | 75.86 | 136.94 | 125.69 | 0 | 0 | 0 | 0 | 0 | 0 | 15.47 | 16.9 | 33.39 | 36.72 | 11.22 | 42.08 | 42.66 | 52.95 | 20.08 | 40.24 | 57.8 | 76.15 | 72.47 | 129.59 | 35.95 | 42.81 | 40.8 | 37.13 | 124.02 | 121.05 | 104.18 | 119.47 | 98.84 | 124.71 | 116.47 | 131 | 102.01 | 105.33 | 157.92 | 19.14 | 17.69 | 28.69 | 27.87 | 55.48 | 54.22 | 109.69 | 117.11 | 22.38 | 39.21 | 35.25 | 34.93 | 76.9 | 69.41 | 57.38 | 28.93 | 130.19 | 0 | 0 | 233.5 | 22.18 | 38.52 | 35.31 | 34.49 | 129.3 | 0 | 0 | 234.91 | 76.84 | 69.27 | 57.59 | 29.12 | 50.52 | 49.16 | 74.46 | 69.3 | 45.43 | 63.9 | 47.19 | 75.52 | 0 | 88.83 | 0 | 0 | 0 | 0 | 0 | 265.54 | 77.68 | 135.48 | 0 | 0 | 0 | 0 | 0 | 0
3.32 | 97.09 | 127.84 | 82.98 | 105.3 | 82.92 | 115.47 | 374.46 | 354.94 | 290.63 | 298.97 | 255.15 | 302.7 | 25.2 | 42.38 | 47.66 | 46.79 | 50.09 | 62.41 | 32.06 | 63.18 | 88.56 | 31.37 | 89.89 | 71.84 | 73.29 | 92.02 | 134.98 | 74.89 | 73.67 | 120.3 | 88.04 | 94.87 | 153.35 | 105.5 | 136.13 | 184.51 | 172.06 | 227.93 | 201 | 236.14 | 192.28 | 177.1 | 247.89 | 175.19 | 186.81 | 256.26 | 96.83 | 192.72 | 24.98 | 35.67 | 44.69 | 15.23 | 20.96 | 24.94 | 88.93 | 105.81 | 94.71 | 12.19 | 26.66 | 73.45 | 88.85 | 23.47 | 41.17 | 125.67 | 0 | 50.88 | 77.34 | 19.57 | 0 | 21.64 | 26.52 | 75.89 | 73.99 | 24.66 | 167.7 | 179.27 | 8.57 | 31.76 | 57.33 | 10.15 | 11.38 | 14.01 | 21.49 | 19.12 | 80.67 | 98.65 | 89.42 | 100.79 | 73.83 | 74.66 | 71.73 | 72.83 | 64.48 | 71.8 | 62.31 | 71.96 | 75.44 | 98.91 | 103.78 | 146.46 | 224.24 | 223.43 | 232.15 | 11.83 | 140.31 | 162.23 | 144.47 | 162.32 | 43.23 | 231.19 | 62.75 | 78.95 | 34.21 | 108.87 | 117.93 | 134.66 | 118.8 | 86.8 | 75.77 | 136.82 | 125.41 | 0 | 0 | 0 | 0 | 0 | 0 | 15.4 | 16.9 | 33.54 | 36.72 | 11.22 | 42.02 | 42.7 | 53.02 | 20.15 | 40.34 | 57.84 | 76.11 | 72.33 | 129.44 | 35.95 | 42.8 | 40.68 | 36.98 | 123.82 | 120.8 | 104.47 | 119.26 | 98.54 | 124.56 | 116.06 | 130.52 | 101.2 | 105.12 | 157.7 | 19.07 | 17.46 | 28.69 | 27.74 | 55.33 | 54 | 108.52 | 114.98 | 22.35 | 39.24 | 35.26 | 34.84 | 76.65 | 69.09 | 57.36 | 28.7 | 129.3 | 0 | 0 | 234.75 | 22.14 | 38.57 | 35.18 | 34.43 | 129 | 0 | 0 | 235.76 | 76.66 | 69.38 | 57.78 | 28.98 | 50.49 | 49.4 | 74.09 | 68.66 | 45.4 | 63.51 | 47.14 | 75.52 | 0 | 0 | 0 | 0 | 0 | 0 | 0 | 263.63 | 77.73 | 136.74 | 0 | 0 | 0 | 0 | 0 | 0
3.34 | 97.5 | 129.19 | 82.47 | 106.57 | 83.14 | 115.3 | 374.78 | 354.66 | 290.21 | 299.72 | 256.87 | 303.2 | 25.32 | 42.29 | 47.27 | 47.18 | 50.08 | 62.07 | 32.23 | 63.51 | 87.82 | 29.66 | 88.96 | 71.14 | 73.07 | 91.77 | 134.71 | 75.16 | 73.48 | 117.98 | 87.78 | 93.78 | 152.81 | 101.97 | 135.75 | 184.63 | 171.52 | 226.95 | 199.15 | 237.2 | 193.45 | 175.94 | 246.55 | 169.42 | 186.17 | 254.3 | 93.28 | 188.55 | 24.85 | 35.67 | 44.61 | 15.22 | 20.88 | 24.89 | 87.98 | 106.3 | 94.3 | 12.1 | 26.68 | 72.84 | 88 | 23.7 | 40.99 | 125.07 | 0 | 50.71 | 77.34 | 19.52 | 0 | 21.54 | 26.52 | 75.82 | 73.41 | 24.66 | 168.36 | 179.27 | 8.68 | 31.8 | 57.28 | 10.11 | 11.26 | 14.04 | 21.52 | 18.97 | 80.67 | 98.63 | 88.86 | 100.2 | 72.98 | 74.59 | 71.85 | 72.7 | 64.36 | 70.88 | 62.31 | 71.96 | 75.56 | 97.92 | 103.12 | 146.46 | 223.23 | 222.83 | 231.82 | 10.54 | 139.87 | 162.24 | 144.76 | 162.54 | 43.23 | 229.41 | 62.04 | 79.32 | 33.6 | 107.42 | 118.28 | 134.49 | 118.8 | 86.8 | 75.68 | 136.7 | 125.14 | 0 | 0 | 0 | 0 | 0 | 0 | 15.36 | 16.9 | 33.62 | 36.75 | 11.22 | 41.96 | 42.74 | 53.1 | 20.2 | 40.45 | 57.87 | 76.07 | 72.2 | 129.3 | 35.9 | 42.79 | 40.54 | 36.82 | 123.64 | 120.56 | 104.74 | 118.91 | 98.23 | 124.41 | 115.65 | 129.91 | 100.39 | 104.91 | 157.48 | 18.98 | 17.54 | 28.69 | 27.61 | 55.17 | 53.78 | 107.36 | 114.48 | 22.32 | 39.26 | 35.26 | 34.75 | 76.4 | 68.77 | 57.36 | 28.48 | 128.91 | 0 | 0 | 236 | 22.1 | 38.62 | 35.06 | 34.37 | 128.71 | 0 | 0 | 236.61 | 76.48 | 69.49 | 57.97 | 28.83 | 50.47 | 49.63 | 73.73 | 68.02 | 45.38 | 63.12 | 47.09 | 75.52 | 0 | 0 | 0 | 0 | 0 | 0 | 0 | 261.72 | 77.78 | 138.01 | 0 | 0 | 0 | 0 | 0 | 0
3.36 | 97.72 | 129.59 | 81.39 | 107.6 | 83.48 | 114.9 | 375.11 | 354.39 | 289.51 | 300.46 | 258.59 | 303.8 | 25.43 | 42.2 | 46.88 | 47.31 | 50.06 | 61.78 | 32.4 | 63.51 | 87.39 | 29.51 | 88.38 | 70.35 | 72.86 | 91.52 | 134.31 | 75.43 | 73.3 | 117.29 | 87.57 | 93.36 | 152.28 | 99.78 | 135.38 | 184.74 | 170.91 | 226.36 | 198.98 | 237.58 | 194.62 | 174.85 | 245.36 | 170.13 | 185.53 | 254.32 | 89.73 | 186.24 | 24.65 | 35.67 | 44.48 | 15.22 | 20.79 | 24.73 | 87.23 | 106.79 | 93.9 | 12 | 26.7 | 72.22 | 87.14 | 23.69 | 40.98 | 123.92 | 0 | 50.55 | 77.35 | 19.37 | 0 | 21.44 | 26.53 | 75.76 | 72.81 | 24.66 | 169.31 | 179.27 | 8.79 | 31.72 | 57.22 | 10.11 | 11.15 | 14.07 | 21.58 | 18.82 | 80.16 | 98.61 | 88.94 | 99.6 | 72.39 | 74.51 | 71.97 | 72.57 | 64.24 | 69.89 | 62.31 | 72.11 | 75.67 | 96.93 | 102.82 | 146.47 | 222.23 | 222.23 | 231.49 | 9.25 | 139.44 | 162.24 | 145.05 | 162.76 | 43.24 | 227.63 | 61.41 | 79.7 | 32.99 | 105.97 | 118.63 | 134.31 | 118.8 | 86.8 | 75.59 | 136.59 | 124.86 | 0 | 0 | 0 | 0 | 0 | 0 | 15.36 | 16.9 | 33.63 | 36.8 | 11.28 | 41.9 | 42.77 | 53.17 | 20.23 | 40.56 | 57.9 | 75.99 | 72.06 | 129.15 | 35.81 | 42.79 | 40.41 | 36.67 | 123.46 | 120.34 | 104.97 | 118.55 | 97.93 | 124.34 | 115.24 | 129.31 | 99.42 | 104.7 | 157.26 | 18.88 | 17.61 | 28.7 | 27.55 | 55.02 | 53.55 | 106.2 | 113.98 | 22.3 | 39.29 | 35.27 | 34.67 | 76.15 | 68.45 | 57.35 | 28.25 | 129.02 | 0 | 0 | 237.24 | 22.07 | 38.67 | 34.93 | 34.3 | 128.41 | 0 | 0 | 237.45 | 76.3 | 69.38 | 57.76 | 28.72 | 50.44 | 49.86 | 73.36 | 67.38 | 45.35 | 62.73 | 47.04 | 75.52 | 0 | 0 | 0 | 0 | 0 | 0 | 0 | 259.82 | 77.56 | 138.99 | 0 | 0 | 0 | 0 | 0 | 0
3.38 | 97.95 | 129.99 | 81.89 | 108.4 | 83.81 | 114.5 | 374.91 | 354.41 | 288.81 | 305.32 | 260.13 | 304.51 | 25.4 | 42.11 | 46.49 | 47.43 | 50.05 | 61.53 | 32.57 | 63.5 | 86.96 | 29.36 | 88.17 | 69.46 | 72.64 | 91.07 | 133.9 | 75.7 | 73.11 | 116.61 | 87.35 | 92.93 | 151.74 | 97.58 | 134.33 | 184.49 | 170.29 | 225.78 | 198.8 | 237.27 | 195.79 | 173.76 | 244.18 | 170.83 | 184.89 | 254.35 | 86.79 | 183.92 | 24.45 | 35.67 | 44.34 | 15.21 | 20.71 | 24.57 | 86.47 | 107.27 | 93.5 | 11.95 | 26.71 | 72.7 | 86.29 | 23.68 | 40.97 | 122.22 | 0 | 50.48 | 77.35 | 19.12 | 0 | 21.34 | 26.53 | 75.69 | 72.21 | 24.66 | 169.97 | 179.27 | 8.91 | 31.52 | 57.17 | 10.11 | 11.03 | 14 | 21.66 | 18.66 | 79.65 | 98.56 | 89.01 | 99.2 | 71.79 | 74.43 | 71.97 | 72.49 | 64.11 | 68.9 | 62.31 | 72.26 | 76.41 | 95.7 | 102.52 | 146.48 | 221.22 | 221.48 | 231.32 | 8.79 | 139.08 | 162.24 | 145.33 | 162.7 | 43.25 | 225.85 | 60.78 | 80.07 | 32.39 | 105.06 | 118.98 | 134.14 | 118.8 | 86.81 | 75.5 | 136.47 | 124.86 | 0 | 0 | 0 | 0 | 0 | 0 | 15.36 | 16.9 | 33.65 | 36.85 | 11.33 | 41.84 | 42.81 | 53.24 | 20.26 | 40.65 | 57.93 | 75.86 | 71.92 | 126.1 | 35.71 | 42.79 | 40.29 | 36.43 | 123.34 | 120.13 | 105.21 | 118.2 | 97.63 | 124.27 | 114.78 | 128.7 | 98.45 | 104.55 | 157.07 | 18.78 | 17.69 | 28.7 | 27.55 | 54.87 | 53.33 | 105.33 | 113.48 | 22.27 | 39.31 | 35.27 | 34.58 | 75.9 | 68.13 | 57.35 | 28.03 | 129.14 | 0 | 0 | 238.49 | 22.03 | 38.72 | 34.81 | 34.24 | 128.12 | 0 | 0 | 238.3 | 76.11 | 69.05 | 57.15 | 28.65 | 50.42 | 50.1 | 73 | 66.74 | 45.33 | 62.34 | 46.99 | 75.52 | 0 | 0 | 0 | 0 | 0 | 0 | 0 | 257.91 | 77.07 | 139.7 | 0 | 0 | 0 | 0 | 0 | 0
3.4 | 98.06 | 130.38 | 82.31 | 109.16 | 84.07 | 114.1 | 374.18 | 354.74 | 288.74 | 310.17 | 261.5 | 305.21 | 25.23 | 41.58 | 46.23 | 47.56 | 49.09 | 61.28 | 32.54 | 63.5 | 86.31 | 29.21 | 87.96 | 68.49 | 72.42 | 90.4 | 133.5 | 75.87 | 72.77 | 115.92 | 87.14 | 92.51 | 151.13 | 95.27 | 133.29 | 183.87 | 169.68 | 225.19 | 198.56 | 236.96 | 197.02 | 172.67 | 243.11 | 171.54 | 184.25 | 254.37 | 84.47 | 184.51 | 24.25 | 35.67 | 44.2 | 15.21 | 20.65 | 24.41 | 85.72 | 107.76 | 93.09 | 11.9 | 26.72 | 72.62 | 85.59 | 23.67 | 40.96 | 119.72 | 0 | 50.42 | 77.36 | 18.87 | 0 | 21.34 | 26.53 | 75.92 | 71.61 | 24.66 | 170.35 | 179.27 | 9.02 | 31.34 | 57.06 | 10.11 | 10.98 | 13.93 | 21.75 | 18.48 | 79.14 | 98.48 | 89.07 | 98.81 | 71.19 | 74.35 | 71.97 | 72.41 | 63.97 | 68 | 62.31 | 72.4 | 77.15 | 94.22 | 102.23 | 146.48 | 220.47 | 220.72 | 231.33 | 9.18 | 138.8 | 162.24 | 145.62 | 162.63 | 43.26 | 224.07 | 60.14 | 80.15 | 31.78 | 104.16 | 119.32 | 133.97 | 118.8 | 86.86 | 75.41 | 136.36 | 124.86 | 0 | 0 | 0 | 0 | 0 | 0 | 15.36 | 16.9 | 33.66 | 36.9 | 11.39 | 41.78 | 42.74 | 53.39 | 20.28 | 40.71 | 57.97 | 75.73 | 71.85 | 123.05 | 35.64 | 42.79 | 40.17 | 36.19 | 123.23 | 119.94 | 105.55 | 117.94 | 97.34 | 124.2 | 114.32 | 127.63 | 97.72 | 104.45 | 156.88 | 18.68 | 17.69 | 28.7 | 27.55 | 54.74 | 53.33 | 104.46 | 112.98 | 22.25 | 39.34 | 35.28 | 34.49 | 75.66 | 67.81 | 57.35 | 27.8 | 129.25 | 0 | 0 | 239.74 | 21.99 | 38.77 | 34.68 | 34.18 | 127.82 | 0 | 0 | 239.15 | 75.92 | 66.73 | 56.55 | 28.58 | 50.39 | 50.33 | 72.63 | 66.1 | 45.3 | 61.95 | 46.94 | 75.52 | 0 | 0 | 0 | 0 | 0 | 0 | 0 | 256 | 76.58 | 140.4 | 0 | 0 | 0 | 0 | 0 | 0
3.42 | 98.06 | 130.78 | 82.64 | 109.92 | 84.34 | 114.16 | 373.45 | 355.06 | 289.31 | 310.62 | 262.86 | 305.91 | 25.06 | 41.05 | 45.97 | 48.11 | 48.13 | 61.03 | 32.52 | 63.42 | 85.42 | 28.78 | 87.75 | 67.42 | 72.42 | 89.73 | 133.1 | 75.96 | 72.27 | 114.87 | 86.05 | 92.09 | 150.51 | 92.96 | 132.24 | 183.26 | 169.19 | 224.26 | 198.25 | 240.15 | 198.31 | 171.21 | 242.16 | 168.82 | 181.94 | 254 | 82.14 | 185.1 | 24.07 | 35.67 | 44.07 | 15.21 | 20.58 | 24.25 | 84.97 | 108.24 | 92.69 | 11.85 | 26.74 | 71.98 | 85.05 | 23.66 | 40.95 | 116.16 | 0 | 50.35 | 77.27 | 18.73 | 0 | 21.35 | 26.54 | 76.15 | 70.77 | 24.66 | 170.73 | 179.41 | 8.79 | 31.38 | 56.91 | 10.11 | 10.94 | 13.87 | 21.83 | 18.29 | 78.95 | 98.4 | 89.12 | 98.41 | 70.6 | 74.35 | 71.97 | 72.33 | 63.84 | 67.21 | 62.74 | 72.55 | 77.89 | 92.73 | 101.93 | 146.49 | 219.98 | 219.97 | 231.34 | 9.56 | 138.52 | 162.24 | 145.64 | 162.56 | 43.18 | 219.3 | 59.51 | 79.93 | 31.17 | 103.25 | 119.67 | 133.8 | 118.8 | 86.95 | 74.81 | 136.24 | 124.86 | 0 | 0 | 0 | 0 | 0 | 0 | 15.36 | 16.9 | 33.68 | 36.95 | 11.45 | 41.72 | 42.66 | 53.61 | 20.31 | 40.78 | 58 | 75.6 | 71.85 | 121.86 | 35.58 | 42.79 | 40.03 | 35.95 | 123.08 | 119.76 | 105.89 | 117.67 | 97.05 | 124.14 | 113.86 | 126.56 | 96.99 | 104.36 | 156.69 | 18.58 | 17.69 | 28.7 | 27.55 | 54.6 | 53.33 | 103.59 | 112.49 | 22.22 | 39.36 | 35.29 | 34.4 | 75.44 | 66.61 | 56.69 | 27.59 | 129.36 | 0 | 0 | 239.79 | 21.95 | 38.82 | 34.88 | 34.12 | 128.22 | 0 | 0 | 220.16 | 75.73 | 66.07 | 56.59 | 28.52 | 50.41 | 50.56 | 72.05 | 66.07 | 45.53 | 62.06 | 46.92 | 75.5 | 0 | 0 | 0 | 0 | 0 | 0 | 0 | 254.42 | 76.13 | 141.11 | 0 | 0 | 0 | 0 | 0 | 0
3.44 | 98.06 | 130.21 | 82.97 | 110.99 | 84.5 | 114.21 | 371.89 | 355.39 | 289.88 | 311.06 | 265.88 | 306.62 | 24.89 | 41.47 | 45.71 | 48.58 | 47.41 | 60.64 | 32.49 | 63.26 | 84.54 | 28.35 | 87.3 | 66.35 | 72.42 | 88.7 | 132.69 | 76.05 | 71.76 | 113.82 | 84.95 | 91.66 | 149.9 | 90.67 | 130.83 | 182.64 | 168.69 | 223.32 | 197.94 | 242.46 | 199.61 | 169.39 | 241.21 | 166.11 | 178.25 | 253.24 | 79.79 | 185.69 | 23.92 | 35.67 | 43.95 | 15.21 | 20.52 | 24.16 | 84.21 | 108.73 | 92.29 | 11.8 | 26.75 | 71.33 | 84.51 | 23.7 | 41.06 | 114.21 | 0 | 50.29 | 77.18 | 18.58 | 0 | 21.31 | 26.54 | 76.46 | 69.92 | 24.66 | 170.41 | 179.68 | 8.56 | 31.42 | 56.76 | 10.11 | 10.89 | 13.8 | 21.8 | 18.11 | 79.08 | 98.32 | 89.17 | 98.02 | 70.07 | 74.35 | 71.9 | 72.25 | 63.71 | 66.42 | 63.16 | 72.7 | 77.89 | 91.25 | 101.63 | 146.5 | 219.48 | 219.22 | 231.35 | 9.95 | 138.24 | 162.24 | 145.66 | 162.5 | 43.11 | 214.52 | 58.88 | 79.71 | 30.56 | 102.34 | 120.02 | 133.63 | 118.8 | 87.04 | 74.21 | 136.13 | 124.86 | 0 | 0 | 0 | 0 | 0 | 0 | 15.33 | 16.9 | 33.64 | 37 | 11.5 | 41.66 | 42.59 | 53.82 | 20.36 | 40.84 | 57.59 | 75.47 | 71.86 | 120.68 | 35.51 | 42.8 | 39.9 | 35.75 | 122.93 | 119.6 | 106.11 | 116.87 | 96.76 | 124.07 | 113.49 | 125.64 | 96.29 | 104.26 | 156.39 | 18.43 | 17.69 | 28.7 | 27.55 | 54.47 | 53.33 | 102.72 | 111.99 | 22.13 | 39.38 | 35.29 | 34.31 | 75.22 | 65.4 | 56.03 | 27.38 | 129.48 | 0 | 0 | 239.84 | 21.91 | 38.87 | 35.08 | 34.06 | 128.62 | 0 | 0 | 201.17 | 75.54 | 65.41 | 56.62 | 28.45 | 50.43 | 50.78 | 71.47 | 66.05 | 45.75 | 62.16 | 46.9 | 75.48 | 0 | 0 | 0 | 0 | 0 | 0 | 0 | 252.84 | 75.67 | 141.82 | 0 | 0 | 0 | 0 | 0 | 0
3.46 | 98.07 | 129.64 | 83.27 | 112.08 | 84.57 | 114.26 | 370.32 | 355.71 | 291.01 | 311.51 | 268.89 | 307.32 | 24.74 | 41.88 | 45.52 | 48.98 | 46.93 | 60.25 | 32.4 | 63.11 | 84.1 | 27.98 | 86.84 | 65.86 | 72.42 | 87.3 | 132.28 | 76.14 | 71.26 | 112.77 | 83.86 | 91.24 | 149.49 | 88.4 | 129.42 | 181.12 | 168.2 | 222.39 | 196.16 | 243.9 | 200.9 | 167.57 | 240.49 | 165.42 | 174.98 | 252.49 | 77.4 | 185.78 | 23.77 | 35.67 | 43.83 | 15.21 | 20.46 | 24.08 | 83.46 | 109.22 | 91.88 | 11.72 | 26.66 | 70.69 | 83.97 | 23.81 | 41.31 | 110.18 | 0 | 50.22 | 77.09 | 18.53 | 0 | 21.23 | 26.31 | 76.88 | 69.08 | 24.52 | 170.1 | 179.95 | 8.33 | 31.5 | 56.49 | 10.11 | 10.82 | 13.73 | 21.77 | 17.97 | 79.21 | 98.29 | 89.22 | 97.46 | 69.54 | 74.35 | 71.75 | 72.17 | 63.64 | 65.85 | 63.59 | 73.12 | 77.89 | 90.4 | 101.78 | 146.5 | 218.96 | 218.95 | 230.75 | 10.28 | 137.96 | 162.24 | 145.67 | 162.17 | 43.03 | 209.75 | 58.24 | 79.5 | 30.15 | 101.43 | 120.37 | 133.46 | 118.8 | 87.14 | 73.62 | 136.01 | 124.86 | 0 | 0 | 0 | 0 | 0 | 0 | 15.27 | 16.9 | 33.59 | 37.05 | 11.54 | 41.6 | 42.51 | 54.04 | 20.45 | 40.8 | 57.17 | 75.34 | 71.86 | 119.49 | 35.44 | 42.79 | 39.76 | 35.54 | 122.78 | 119.35 | 106.32 | 116.31 | 96.47 | 124.01 | 113.2 | 124.85 | 95.62 | 104.16 | 155.99 | 18.28 | 17.69 | 28.82 | 27.55 | 54.33 | 53.33 | 101.85 | 111.49 | 22.04 | 39.41 | 35.3 | 34.23 | 75 | 64.14 | 55.58 | 26.7 | 129.59 | 0 | 0 | 239.88 | 21.88 | 38.92 | 35.29 | 33.99 | 129.03 | 0 | 0 | 182.18 | 75.3 | 62.96 | 56.42 | 26.92 | 50.45 | 51.01 | 70.9 | 66.02 | 45.98 | 62.27 | 46.88 | 75.47 | 0 | 0 | 0 | 0 | 0 | 0 | 0 | 251.27 | 75.22 | 142.02 | 0 | 0 | 0 | 0 | 0 | 0
3.48 | 98.08 | 129.07 | 83.54 | 112.88 | 84.63 | 114.32 | 368.89 | 356.04 | 292.13 | 311.95 | 271.58 | 308.03 | 24.59 | 42.3 | 45.41 | 48.59 | 46.45 | 59.86 | 32.23 | 62.95 | 83.66 | 27.69 | 86.39 | 65.38 | 72.21 | 85.9 | 131.95 | 76.64 | 70.95 | 111.75 | 83.68 | 90.81 | 149.3 | 86.13 | 128.01 | 179.59 | 167.61 | 221.32 | 192.89 | 245.34 | 202.18 | 165.85 | 240.02 | 164.73 | 173.53 | 251.39 | 75.02 | 185.38 | 23.62 | 35.67 | 43.72 | 15.21 | 20.42 | 23.99 | 82.59 | 109.67 | 91.31 | 11.66 | 26.57 | 69.21 | 83.43 | 23.91 | 41.55 | 108.22 | 0 | 50.2 | 77 | 18.57 | 0 | 21.15 | 26.07 | 77.28 | 68.23 | 24.25 | 169.78 | 180.22 | 8.11 | 31.58 | 56.12 | 10.11 | 10.71 | 13.68 | 21.74 | 17.88 | 79.34 | 98.3 | 89.27 | 96.75 | 69.01 | 74.35 | 71.6 | 72.09 | 63.64 | 65.51 | 63.98 | 73.55 | 77.89 | 89.55 | 101.93 | 146.51 | 218.41 | 218.68 | 230.15 | 10.56 | 138.54 | 161.89 | 145.69 | 161.84 | 42.95 | 206.91 | 57.61 | 79.28 | 29.93 | 100.52 | 120.72 | 133.29 | 118.11 | 87.23 | 73.02 | 135.9 | 124.86 | 0 | 0 | 0 | 0 | 0 | 0 | 15.21 | 16.9 | 33.55 | 37.11 | 11.56 | 41.54 | 42.44 | 54.26 | 20.53 | 40.66 | 56.76 | 75.19 | 71.72 | 118.47 | 35.36 | 42.78 | 39.6 | 35.39 | 122.63 | 119.02 | 106.54 | 115.98 | 96.19 | 123.94 | 112.92 | 124.06 | 94.95 | 104.14 | 155.59 | 18.13 | 17.69 | 28.93 | 27.55 | 54.2 | 53.33 | 100.61 | 110.99 | 21.95 | 39.44 | 35.3 | 34.14 | 74.78 | 62.82 | 55.33 | 25.53 | 129.71 | 0 | 0 | 239.93 | 21.84 | 38.97 | 35.49 | 33.93 | 129.43 | 0 | 0 | 163.19 | 74.99 | 62.11 | 55.99 | 26.28 | 50.47 | 51.23 | 70.32 | 66 | 46.2 | 62.38 | 46.86 | 75.45 | 0 | 0 | 0 | 0 | 0 | 0 | 0 | 249.69 | 74.76 | 141.72 | 0 | 0 | 0 | 0 | 0 | 0
3.5 | 98.09 | 128.5 | 83.81 | 113.69 | 84.7 | 114.81 | 367.58 | 356.36 | 293.26 | 312.4 | 273.42 | 308.73 | 24.44 | 42.2 | 45.29 | 47.4 | 45.97 | 59.46 | 32.06 | 62.96 | 83.22 | 27.29 | 84.21 | 64.89 | 71.79 | 84.5 | 131.68 | 77.14 | 70.65 | 110.78 | 83.51 | 89.88 | 149.11 | 85.42 | 126.22 | 178.07 | 166.92 | 220.12 | 190.29 | 246.78 | 203.45 | 164.24 | 239.54 | 163.45 | 172.09 | 249.94 | 74 | 184.98 | 23.51 | 35.67 | 43.6 | 15.21 | 20.38 | 23.94 | 81.61 | 110.09 | 90.58 | 11.58 | 26.48 | 66.88 | 82.78 | 24.02 | 41.8 | 106.26 | 0 | 50.23 | 76.92 | 18.61 | 0 | 21.04 | 25.84 | 77.8 | 67.39 | 23.98 | 169.02 | 179.87 | 7.91 | 31.66 | 55.84 | 10.11 | 10.61 | 13.62 | 21.71 | 17.78 | 79.47 | 98.31 | 89.05 | 96.04 | 68.48 | 74.13 | 71.45 | 72.01 | 63.64 | 65.17 | 64.36 | 73.97 | 77.3 | 88.7 | 102.07 | 147.27 | 217.87 | 218.41 | 226.82 | 10.84 | 139.12 | 161.18 | 145.52 | 161.51 | 42.87 | 204.08 | 57.61 | 79.06 | 29.71 | 99.62 | 121.07 | 133.03 | 117.43 | 87.33 | 72.42 | 135.78 | 124.86 | 0 | 0 | 0 | 0 | 0 | 0 | 15.15 | 16.9 | 33.51 | 37.17 | 11.58 | 41.42 | 42.38 | 54.04 | 20.62 | 40.52 | 55.61 | 75.04 | 71.59 | 117.46 | 35.28 | 42.77 | 39.44 | 35.3 | 122.39 | 118.7 | 106.96 | 115.66 | 95.9 | 123.85 | 112.65 | 122.91 | 94.19 | 104.12 | 155.21 | 17.94 | 17.69 | 29.04 | 27.56 | 54.07 | 53.33 | 99.01 | 108.33 | 21.86 | 39.46 | 35.31 | 34.05 | 74.68 | 61.5 | 55.09 | 24.36 | 129.82 | 0 | 0 | 79.17 | 21.8 | 39.02 | 35.69 | 33.87 | 129.83 | 0 | 0 | 197.1 | 74.69 | 61.26 | 55.56 | 23.61 | 50.48 | 51.46 | 68.68 | 65.97 | 46.43 | 62.48 | 46.84 | 75.43 | 0 | 0 | 0 | 0 | 0 | 0 | 0 | 237.86 | 74.31 | 141.42 | 0 | 0 | 0 | 0 | 0 | 0
3.52 | 97.22 | 127.93 | 84.09 | 114.34 | 84.41 | 115.29 | 366.3 | 356.69 | 294.15 | 312.84 | 274.39 | 309.87 | 24.35 | 42.11 | 45.18 | 51.19 | 44.61 | 59.05 | 31.89 | 62.97 | 82.12 | 26.79 | 83.27 | 63.42 | 71.37 | 83.11 | 131.41 | 77.64 | 70.34 | 109.8 | 83.33 | 88.95 | 148.92 | 86.26 | 124.06 | 175.22 | 166.24 | 218.92 | 188.36 | 246.46 | 204.73 | 162.62 | 239.07 | 161.58 | 170.64 | 248.5 | 72.97 | 180.34 | 23.46 | 35.67 | 43.45 | 15.21 | 20.35 | 23.93 | 80.63 | 110.5 | 89.85 | 11.52 | 26.4 | 63.89 | 82.13 | 24.12 | 42.04 | 104.12 | 0 | 50.26 | 76.83 | 18.51 | 0 | 20.91 | 25.64 | 78.41 | 66.69 | 23.71 | 168.27 | 179.53 | 8.21 | 31.74 | 55.67 | 10.07 | 10.5 | 13.57 | 21.68 | 17.68 | 79.86 | 98.32 | 88.56 | 95.32 | 68.15 | 73.92 | 71.08 | 71.83 | 63.64 | 64.83 | 64.38 | 74.18 | 76.71 | 87.39 | 102.22 | 148.04 | 217.32 | 218.14 | 220.76 | 11.12 | 139.69 | 160.47 | 145.16 | 161.15 | 42.8 | 201.24 | 57.61 | 78.65 | 29.5 | 98.71 | 121.42 | 132.68 | 116.74 | 87.42 | 72.22 | 136.33 | 124.86 | 0 | 0 | 0 | 0 | 0 | 0 | 15.09 | 16.86 | 33.46 | 37.22 | 11.6 | 41.24 | 42.32 | 53.82 | 20.7 | 40.38 | 53.72 | 74.89 | 71.45 | 116.44 | 35.21 | 42.77 | 39.29 | 35.2 | 122.07 | 118.53 | 107.38 | 115.4 | 95.64 | 123.74 | 112.4 | 121.38 | 93.43 | 104.11 | 154.83 | 17.75 | 17.69 | 29.16 | 27.56 | 53.93 | 53.33 | 97.92 | 106.6 | 21.76 | 39.54 | 35.39 | 33.9 | 74.57 | 60.31 | 55.13 | 23.46 | 130.13 | 0 | 0 | 70.59 | 21.64 | 39.13 | 35.83 | 33.82 | 130.56 | 0 | 0 | 0 | 74.67 | 60.73 | 55.86 | 22.89 | 50.5 | 52.09 | 68.49 | 66.46 | 46.66 | 62.59 | 46.83 | 75.41 | 0 | 0 | 0 | 0 | 0 | 0 | 0 | 235.24 | 73.95 | 140.68 | 0 | 0 | 0 | 0 | 0 | 0
3.54 | 96.35 | 127.35 | 84.36 | 114.83 | 83.76 | 115.78 | 365.05 | 357.01 | 295.04 | 313.29 | 274.89 | 311 | 24.3 | 42.02 | 44.65 | 50.06 | 44.31 | 58.63 | 31.49 | 62.98 | 81.03 | 26.3 | 82.33 | 62.34 | 70.95 | 81.92 | 131.14 | 77.67 | 70.15 | 109.19 | 81.69 | 88.02 | 148.45 | 87.1 | 121.9 | 172.37 | 165.75 | 217.89 | 186.43 | 246.13 | 204.92 | 160.74 | 238.27 | 159.7 | 169.91 | 247.95 | 71.95 | 175.88 | 23.41 | 35.67 | 43.27 | 15.21 | 20.31 | 23.92 | 79.66 | 110.92 | 89.12 | 11.45 | 26.33 | 62.66 | 81.48 | 24.24 | 42.39 | 101.79 | 0 | 50.29 | 76.74 | 18.41 | 0 | 20.78 | 25.45 | 79.6 | 65.99 | 24.03 | 165.04 | 179.18 | 8.51 | 31.82 | 55.5 | 10.04 | 10.4 | 13.51 | 21.59 | 17.58 | 80.25 | 98.28 | 88.07 | 94.61 | 68.02 | 73.7 | 70.49 | 71.55 | 63.64 | 64.35 | 64.05 | 74.18 | 76.52 | 85.61 | 102.37 | 148.8 | 216.78 | 217.87 | 217.13 | 11.4 | 140.27 | 159.76 | 144.8 | 160.77 | 42.72 | 198.41 | 57.61 | 78.04 | 29.28 | 98.47 | 121.77 | 132.33 | 116.06 | 86.67 | 72.02 | 136.88 | 124.86 | 0 | 0 | 0 | 0 | 0 | 0 | 15 | 16.79 | 33.42 | 37.28 | 11.62 | 41.06 | 42.25 | 53.6 | 20.79 | 40.24 | 53.33 | 74.74 | 71.31 | 115.76 | 35.14 | 42.77 | 39.14 | 34.98 | 121.72 | 118.35 | 107.66 | 115.19 | 95.37 | 123.62 | 112.14 | 119.89 | 92.85 | 104.1 | 154.45 | 17.56 | 17.69 | 29.28 | 27.56 | 53.8 | 53.33 | 97.34 | 105.8 | 21.67 | 39.61 | 35.46 | 33.75 | 74.47 | 59.12 | 55.17 | 22.55 | 130.62 | 0 | 0 | 62.02 | 21.48 | 39.24 | 35.97 | 33.77 | 131.29 | 0 | 0 | 0 | 74.65 | 60.2 | 56.16 | 22.18 | 50.52 | 52.72 | 68.3 | 66.95 | 46.88 | 62.7 | 46.81 | 75.39 | 0 | 0 | 0 | 0 | 0 | 0 | 0 | 232.63 | 73.6 | 139.95 | 0 | 0 | 0 | 0 | 0 | 0
3.56 | 96.53 | 126.78 | 84.64 | 115.33 | 82.83 | 116.27 | 364.82 | 357.7 | 295.82 | 313.61 | 274.91 | 312.14 | 24.25 | 41.92 | 44.12 | 48.79 | 44.01 | 58.22 | 31.09 | 63.18 | 80.63 | 25.8 | 79.59 | 61.63 | 70.2 | 80.93 | 130.55 | 77.69 | 69.96 | 108.58 | 80.06 | 86.83 | 147.98 | 87.41 | 120.4 | 171.07 | 165.44 | 217.04 | 184.5 | 245.8 | 205.11 | 158.59 | 237.47 | 158.98 | 169.18 | 247.39 | 70.88 | 175.82 | 23.35 | 35.66 | 43.1 | 15.21 | 20.3 | 23.91 | 78.68 | 111.34 | 88.68 | 11.39 | 26.25 | 62.04 | 80.83 | 24.36 | 42.74 | 99.64 | 0 | 50.32 | 76.65 | 18.26 | 0 | 20.66 | 25.25 | 80.78 | 65.52 | 24.34 | 163.14 | 178.84 | 8.86 | 31.82 | 55.33 | 10 | 10.29 | 13.46 | 21.51 | 17.49 | 80.64 | 98.19 | 87.58 | 93.89 | 67.89 | 73.48 | 69.89 | 71.27 | 63.64 | 63.88 | 63.72 | 74.18 | 76.73 | 83.83 | 101.74 | 149.56 | 216.23 | 217.49 | 213.5 | 11.68 | 140.89 | 160.22 | 144.44 | 160.41 | 42.73 | 195.97 | 57.61 | 77.43 | 29.06 | 98.23 | 122.33 | 131.98 | 115.37 | 85.93 | 71.82 | 137.43 | 124.86 | 0 | 0 | 0 | 0 | 0 | 0 | 14.89 | 16.72 | 33.44 | 37.34 | 11.61 | 40.89 | 42.19 | 53.39 | 20.91 | 40.1 | 52.94 | 74.59 | 71.18 | 115.09 | 35.07 | 42.76 | 38.98 | 34.77 | 121.35 | 118.18 | 107.95 | 114.98 | 95.11 | 123.51 | 111.89 | 118.64 | 92.27 | 104.09 | 153.96 | 17.38 | 17.69 | 29.39 | 27.56 | 53.66 | 53.33 | 96.76 | 105 | 21.58 | 39.68 | 35.54 | 33.6 | 74.36 | 58.34 | 55.2 | 21.56 | 131.11 | 0 | 0 | 53.44 | 21.31 | 39.36 | 36.1 | 33.72 | 132.02 | 0 | 0 | 0 | 74.64 | 58.65 | 56.13 | 21.21 | 50.54 | 53.34 | 68.11 | 67.44 | 47.11 | 62.81 | 46.79 | 75.38 | 0 | 0 | 0 | 0 | 0 | 0 | 0 | 230.01 | 73.43 | 139.21 | 0 | 0 | 0 | 0 | 0 | 0
3.58 | 96.72 | 126.08 | 84.6 | 115.82 | 81.6 | 116.5 | 364.59 | 358.4 | 296.48 | 313.8 | 274.93 | 313.27 | 24.2 | 41.77 | 43.59 | 47.36 | 43.71 | 57.83 | 30.69 | 63.57 | 80.22 | 25.71 | 75.06 | 60.93 | 69.45 | 79.95 | 129.96 | 77.72 | 69.77 | 107.97 | 79.76 | 85.38 | 147.51 | 87.2 | 118.9 | 169.78 | 165.13 | 216.18 | 183.04 | 245.48 | 205.3 | 156.44 | 236.67 | 158.27 | 168.45 | 246.84 | 69.75 | 175.77 | 23.3 | 35.66 | 42.92 | 15.21 | 20.32 | 23.87 | 77.7 | 111.76 | 88.54 | 11.32 | 26.18 | 62.04 | 80.21 | 24.49 | 43.08 | 97.65 | 0 | 50.28 | 76.73 | 18.04 | 0 | 20.56 | 25.15 | 81.63 | 65.06 | 24.66 | 161.25 | 178.49 | 9.22 | 31.82 | 54.98 | 9.96 | 10.19 | 13.4 | 21.42 | 17.37 | 80.98 | 98.1 | 86.99 | 93.18 | 67.75 | 73.27 | 69.3 | 70.99 | 63.49 | 63.57 | 63.39 | 74.18 | 76.94 | 81.85 | 101.1 | 149.57 | 216.24 | 216.99 | 209.42 | 11.69 | 141.51 | 160.69 | 143.86 | 160.04 | 42.75 | 193.92 | 57.61 | 76.82 | 28.95 | 97.98 | 123.1 | 131.63 | 114.69 | 85.18 | 71.63 | 137.98 | 124.86 | 0 | 0 | 0 | 0 | 0 | 0 | 14.78 | 16.64 | 33.47 | 37.37 | 11.58 | 40.71 | 42.13 | 53.17 | 21.03 | 39.96 | 52.54 | 74.42 | 71.04 | 114.41 | 35 | 42.74 | 38.83 | 34.47 | 120.98 | 117.97 | 108.23 | 114.38 | 94.9 | 123.37 | 111.6 | 117.63 | 91.73 | 104.08 | 153.36 | 17.24 | 17.69 | 29.43 | 27.49 | 53.53 | 53.33 | 96.18 | 104.21 | 21.49 | 39.76 | 35.61 | 33.45 | 74.22 | 57.96 | 55.24 | 20.49 | 131.6 | 0 | 0 | 44.87 | 21.15 | 39.47 | 36.24 | 33.67 | 132.75 | 0 | 0 | 0 | 74.62 | 58.04 | 55.78 | 19.98 | 50.56 | 53.97 | 67.92 | 67.93 | 47.33 | 62.91 | 46.77 | 75.36 | 0 | 0 | 0 | 0 | 0 | 0 | 0 | 227.4 | 73.46 | 138.48 | 0 | 0 | 0 | 0 | 0 | 0
3.6 | 96.97 | 125.26 | 84.56 | 115.73 | 81.18 | 116.73 | 364.35 | 359.09 | 297.13 | 313.99 | 274.95 | 314.51 | 24.07 | 41.63 | 43.32 | 48.91 | 43.51 | 57.43 | 29.15 | 63.95 | 79.82 | 25.62 | 71.03 | 60.33 | 68.7 | 78.96 | 129.37 | 77.74 | 69.4 | 107.2 | 79.47 | 83.94 | 147.4 | 86.98 | 116.71 | 168.48 | 164.82 | 215.01 | 181.59 | 245.15 | 205.57 | 154.95 | 235.6 | 157.55 | 167.56 | 244.02 | 68.62 | 175.68 | 23.29 | 35.66 | 42.72 | 15.21 | 20.34 | 23.81 | 76.93 | 112.17 | 88.41 | 10.89 | 26.04 | 62.04 | 79.61 | 24.61 | 43.43 | 95.67 | 0 | 50.18 | 76.82 | 17.83 | 0 | 20.46 | 25.16 | 82.49 | 64.59 | 24.66 | 159.35 | 178.48 | 9.38 | 31.69 | 54.62 | 9.96 | 10.08 | 13.28 | 21.34 | 17.24 | 81.31 | 98.01 | 86.41 | 92.47 | 67.62 | 73.06 | 68.92 | 70.71 | 63.34 | 63.44 | 63.06 | 74.18 | 77.15 | 79.87 | 100.47 | 149.57 | 216.24 | 216.49 | 204.88 | 11.7 | 142.13 | 160.15 | 143.07 | 159.68 | 42.76 | 191.87 | 57.61 | 76.22 | 28.95 | 97.74 | 123.87 | 131.28 | 114 | 84.43 | 71.43 | 138.53 | 124.86 | 0 | 0 | 0 | 0 | 0 | 0 | 14.67 | 16.57 | 33.49 | 37.37 | 11.54 | 40.53 | 42.08 | 52.95 | 21.16 | 39.82 | 52.15 | 74.26 | 70.94 | 113.73 | 34.94 | 42.71 | 38.67 | 34.17 | 120.63 | 117.74 | 108.5 | 113.79 | 94.74 | 123.22 | 111.31 | 116.5 | 91.24 | 104.03 | 152.76 | 17.08 | 17.69 | 29.48 | 27.43 | 53.4 | 53.33 | 95.6 | 103.41 | 21.4 | 39.84 | 35.69 | 33.3 | 74.05 | 57.58 | 55.28 | 19.42 | 132.09 | 0 | 0 | 60.55 | 20.99 | 39.58 | 35.12 | 33.62 | 133.48 | 0 | 0 | 0 | 74.6 | 57.44 | 55.42 | 20.5 | 50.58 | 54.6 | 67.73 | 68.42 | 47.56 | 63.02 | 49.01 | 75.34 | 0 | 0 | 0 | 0 | 0 | 0 | 0 | 214.53 | 73.49 | 137.74 | 0 | 0 | 0 | 0 | 0 | 0
3.62 | 97.3 | 124.45 | 84.52 | 115.64 | 80.75 | 116.96 | 364.08 | 359.78 | 297.94 | 314.18 | 275.11 | 315.85 | 23.93 | 41.48 | 43.06 | 48.24 | 43.32 | 57.04 | 28.42 | 63.94 | 78.36 | 25.53 | 66.2 | 59.84 | 66.9 | 77.86 | 128.76 | 77.77 | 68.85 | 106.26 | 79.32 | 82.51 | 147.29 | 86.77 | 113.84 | 164.16 | 164.36 | 213.52 | 179.87 | 245.78 | 205.91 | 154.11 | 234.26 | 150.7 | 166.52 | 241.21 | 67.49 | 175.57 | 23.28 | 35.66 | 42.51 | 15.21 | 20.36 | 23.76 | 76.16 | 112.59 | 88.27 | 10.45 | 25.85 | 61.41 | 79.02 | 24.57 | 42.95 | 94.11 | 0 | 50.09 | 76.9 | 17.75 | 0 | 20.4 | 25.16 | 82.71 | 64.36 | 24.66 | 157.69 | 178.8 | 9.55 | 31.55 | 54.27 | 9.96 | 10.04 | 13.17 | 21.25 | 17.1 | 81.65 | 97.77 | 85.82 | 91.09 | 67.62 | 72.86 | 68.78 | 70.43 | 63.2 | 63.31 | 62.91 | 74.18 | 77.15 | 77.89 | 100.03 | 149.58 | 216.25 | 216 | 196.55 | 11.7 | 142.75 | 158.6 | 142.28 | 159.31 | 42.78 | 189.82 | 57.61 | 75.61 | 28.95 | 97.5 | 124.65 | 130.94 | 113.31 | 84.18 | 71.23 | 139.08 | 124.86 | 0 | 0 | 0 | 0 | 0 | 0 | 14.56 | 16.52 | 33.52 | 37.37 | 11.51 | 40.27 | 42.03 | 52.89 | 21.28 | 39.75 | 52.05 | 74.09 | 70.88 | 113.05 | 34.88 | 42.7 | 38.51 | 33.96 | 120.3 | 117.5 | 108.78 | 113.52 | 94.59 | 123.09 | 111.02 | 115.25 | 90.74 | 103.98 | 152.16 | 16.91 | 17.69 | 29.52 | 27.36 | 53.29 | 53.31 | 95.02 | 102.61 | 21.36 | 39.91 | 35.72 | 33.34 | 73.87 | 57.21 | 55.62 | 18.36 | 132.58 | 0 | 0 | 0 | 20.97 | 39.65 | 35.22 | 33.58 | 133.68 | 0 | 0 | 0 | 74.22 | 57.33 | 55.78 | 19.33 | 50.63 | 55.35 | 67.74 | 68.65 | 48.03 | 63.56 | 49.2 | 75.11 | 0 | 0 | 0 | 0 | 0 | 0 | 0 | 212.76 | 73.52 | 136.06 | 0 | 0 | 0 | 0 | 0 | 0
3.64 | 97.63 | 123.63 | 84.55 | 115.56 | 80.11 | 116.48 | 363.81 | 360.48 | 298.91 | 314.37 | 275.27 | 317.2 | 23.8 | 41.21 | 42.79 | 45.35 | 43.41 | 56.5 | 28.51 | 63.92 | 77.46 | 25.41 | 64.87 | 59.36 | 65.77 | 76.75 | 128.14 | 77.8 | 68.3 | 105.33 | 79.32 | 81.09 | 147.18 | 86.45 | 111.9 | 160.91 | 163.89 | 212.74 | 177.89 | 245.28 | 206.25 | 153.26 | 232.91 | 149.98 | 165.49 | 240.65 | 66.49 | 175.46 | 23.28 | 35.66 | 42.31 | 15.21 | 20.44 | 23.7 | 75.38 | 113.01 | 88.13 | 0 | 25.66 | 60.14 | 78.42 | 24.38 | 42.47 | 92.55 | 0 | 49.99 | 76.98 | 17.78 | 0 | 20.33 | 25.16 | 82.93 | 64.13 | 24.66 | 156.27 | 179.11 | 9.73 | 31.42 | 53.91 | 9.96 | 10.05 | 13.06 | 21.08 | 16.97 | 82.21 | 97.54 | 85.24 | 89.7 | 67.62 | 72.66 | 68.62 | 70.15 | 63.05 | 63.18 | 62.76 | 74.18 | 77.15 | 76.41 | 99.78 | 149.59 | 216.26 | 215.5 | 188.37 | 11.71 | 143.7 | 157.06 | 141.81 | 159.06 | 42.79 | 187.77 | 57.05 | 75 | 28.95 | 97.26 | 125.42 | 130.59 | 112.63 | 83.92 | 70.69 | 139.63 | 124.86 | 0 | 0 | 0 | 0 | 0 | 0 | 14.45 | 16.46 | 33.54 | 36.88 | 11.48 | 40.01 | 41.98 | 52.82 | 21.4 | 39.74 | 51.96 | 73.93 | 70.81 | 112.38 | 34.82 | 42.7 | 38.35 | 33.75 | 120.01 | 117.33 | 109.03 | 113.18 | 94.43 | 123 | 110.76 | 114.2 | 90.17 | 103.94 | 151.57 | 16.72 | 17.69 | 29.57 | 27.31 | 53.21 | 53.27 | 94.42 | 102.06 | 21.32 | 39.98 | 35.75 | 33.38 | 73.7 | 56.83 | 55.95 | 17.31 | 133.08 | 0 | 0 | 0 | 20.95 | 39.72 | 35.32 | 33.54 | 133.88 | 0 | 0 | 0 | 73.84 | 57.22 | 56.13 | 18.16 | 50.68 | 56.11 | 67.76 | 68.87 | 48.49 | 64.1 | 49.4 | 74.88 | 0 | 0 | 0 | 0 | 0 | 0 | 0 | 211 | 73.55 | 134.39 | 0 | 0 | 0 | 0 | 0 | 0
3.66 | 97.92 | 122.41 | 84.58 | 115.47 | 79.24 | 115.29 | 362.54 | 361.17 | 299.87 | 314.56 | 275.14 | 318.54 | 23.62 | 40.82 | 42.52 | 46.93 | 43.8 | 55.81 | 28.59 | 63.91 | 77.12 | 25.25 | 63.57 | 58.71 | 65.3 | 75.65 | 127.51 | 77.83 | 67.75 | 104.46 | 79.32 | 79.68 | 146.94 | 86.13 | 110.89 | 158.74 | 163.43 | 212.66 | 175.91 | 243.65 | 206.59 | 152.42 | 231.57 | 149.25 | 164.45 | 240.08 | 65.61 | 174.57 | 23.27 | 35.66 | 42.14 | 15.21 | 20.59 | 23.64 | 74.61 | 113.06 | 87.9 | 0 | 25.47 | 59.69 | 77.82 | 24.19 | 42.33 | 90.99 | 0 | 49.89 | 77.07 | 17.81 | 0 | 20.27 | 25.17 | 83.15 | 63.9 | 24.66 | 150.81 | 179.11 | 9.94 | 31.32 | 53.55 | 9.96 | 10.06 | 12.94 | 20.91 | 16.83 | 83 | 97.3 | 84.65 | 88.32 | 67.62 | 72.47 | 68.48 | 69.87 | 62.62 | 63.05 | 62.61 | 74.18 | 77.15 | 74.92 | 99.53 | 149.6 | 215.88 | 215 | 184.14 | 11.71 | 144.65 | 156.98 | 141.34 | 158.93 | 42.8 | 185.72 | 56.5 | 74.12 | 28.95 | 96.6 | 126.19 | 130.24 | 111.94 | 83.67 | 70.15 | 140.18 | 124.86 | 0 | 0 | 0 | 0 | 0 | 0 | 14.4 | 16.41 | 33.45 | 36.4 | 11.44 | 39.74 | 41.93 | 52.76 | 21.49 | 39.74 | 51.86 | 73.76 | 70.75 | 111.7 | 34.76 | 42.7 | 38.19 | 33.52 | 119.71 | 117.24 | 109.28 | 112.78 | 94.27 | 122.91 | 110.55 | 113.33 | 89.6 | 103.89 | 150.9 | 16.53 | 17.69 | 29.61 | 27.28 | 53.13 | 53.23 | 93.82 | 101.75 | 21.29 | 40.06 | 35.78 | 33.41 | 73.52 | 56.53 | 56.16 | 16.65 | 133.57 | 0 | 0 | 0 | 20.93 | 39.79 | 35.43 | 33.51 | 134.08 | 0 | 0 | 0 | 73.29 | 57.1 | 56.31 | 17.39 | 50.73 | 56.86 | 67.77 | 69.1 | 48.96 | 64.64 | 49.6 | 74.66 | 0 | 0 | 0 | 0 | 0 | 0 | 0 | 209.23 | 73.16 | 132.69 | 0 | 0 | 0 | 0 | 0 | 0
3.68 | 98.17 | 121.19 | 84.19 | 115.01 | 78.38 | 114.21 | 361.98 | 361.86 | 299.91 | 314.75 | 274.73 | 319.55 | 23.4 | 40.42 | 42.22 | 48.51 | 43.41 | 55.12 | 28.68 | 63.9 | 76.78 | 25.08 | 62.3 | 57.9 | 64.83 | 75.88 | 126.85 | 77.69 | 67.47 | 103.66 | 79.32 | 78.23 | 146.56 | 85.81 | 109.88 | 156.56 | 163.08 | 212.58 | 173.93 | 242.25 | 206.06 | 151.07 | 230.45 | 148.53 | 162.82 | 239.52 | 64.74 | 172.91 | 23.18 | 35.66 | 41.99 | 15.21 | 20.73 | 23.55 | 73.84 | 113.11 | 87.66 | 0 | 25.46 | 59.25 | 77.35 | 24 | 42.2 | 89.78 | 0 | 49.79 | 77.15 | 17.79 | 0 | 20.14 | 25.17 | 83.57 | 63.9 | 24.66 | 148.92 | 178.8 | 10.14 | 31.22 | 53.24 | 9.93 | 10.07 | 13 | 20.74 | 16.7 | 83.79 | 97.06 | 84.04 | 86.42 | 67.61 | 72.27 | 68.35 | 69.59 | 62.18 | 62.46 | 62.46 | 74.18 | 77.15 | 73.44 | 99.28 | 149.6 | 215.51 | 214.58 | 179.9 | 11.72 | 145.22 | 156.89 | 140.87 | 158.8 | 42.82 | 183.67 | 55.94 | 73.24 | 28.95 | 95.94 | 126.97 | 129.89 | 111.46 | 83.41 | 69.6 | 140.62 | 124.86 | 0 | 0 | 0 | 0 | 0 | 0 | 14.34 | 16.36 | 33.37 | 36.34 | 11.41 | 39.48 | 41.88 | 52.69 | 21.58 | 39.73 | 51.77 | 73.57 | 70.69 | 111.14 | 34.68 | 42.68 | 38.02 | 33.3 | 119.44 | 117.14 | 109.43 | 112.39 | 94.11 | 122.43 | 110.34 | 112.47 | 89.2 | 103.84 | 150.17 | 16.34 | 17.69 | 29.65 | 27.24 | 53.06 | 53.19 | 93.22 | 101.44 | 21.25 | 40.14 | 35.81 | 33.45 | 72.24 | 56.3 | 56.23 | 16.38 | 134.06 | 0 | 0 | 0 | 20.91 | 39.86 | 35.53 | 33.47 | 134.28 | 0 | 0 | 0 | 72.58 | 56.99 | 56.31 | 17.01 | 50.78 | 57.62 | 67.79 | 69.32 | 49.42 | 65.18 | 49.79 | 74.43 | 0 | 0 | 0 | 0 | 0 | 0 | 0 | 207.47 | 72.37 | 130.98 | 0 | 0 | 0 | 0 | 0 | 0
3.7 | 98.42 | 120.26 | 83.37 | 114.56 | 77.74 | 113.13 | 362.11 | 362.77 | 299.95 | 316.17 | 274.31 | 320.56 | 23.17 | 40.03 | 41.92 | 48.2 | 42.24 | 54.6 | 28.95 | 64.07 | 76.06 | 24.92 | 61.03 | 57.09 | 64.36 | 76.12 | 126.15 | 77.55 | 67.2 | 102.85 | 79.32 | 76.76 | 146.19 | 85.3 | 108.13 | 154.47 | 162.83 | 212.5 | 172.4 | 241.1 | 205.53 | 149.73 | 229.33 | 144.07 | 161.19 | 236.35 | 63.4 | 171.99 | 23.08 | 35.62 | 41.85 | 15.21 | 20.88 | 23.46 | 73.07 | 113.16 | 87.43 | 0 | 25.44 | 58.8 | 76.88 | 23.93 | 42.15 | 88.57 | 0 | 49.7 | 77.23 | 17.76 | 0 | 20 | 25.17 | 83.99 | 63.9 | 24.66 | 146.54 | 178.48 | 10.61 | 31.19 | 52.99 | 9.89 | 10.03 | 13.05 | 20.56 | 16.57 | 84.18 | 96.71 | 83.42 | 84.53 | 67.61 | 72.07 | 68.26 | 69.5 | 61.75 | 61.86 | 62.31 | 74.18 | 76.78 | 71.4 | 99.03 | 149.61 | 215.14 | 214.25 | 176.27 | 11.57 | 145.44 | 156.81 | 140.4 | 158.67 | 42.83 | 182.19 | 55.39 | 72.37 | 28.95 | 95.28 | 127.74 | 129.54 | 111.17 | 83.16 | 69.06 | 140.93 | 124.86 | 0 | 0 | 0 | 0 | 0 | 0 | 14.29 | 16.3 | 33.28 | 36.28 | 11.37 | 39.22 | 41.76 | 52.63 | 21.66 | 39.73 | 51.67 | 73.38 | 70.62 | 110.71 | 34.6 | 42.65 | 37.86 | 33.08 | 119.16 | 116.79 | 109.57 | 111.94 | 93.95 | 121.94 | 110.05 | 112 | 88.8 | 103.79 | 149.44 | 16.34 | 17.69 | 29.7 | 27.2 | 52.98 | 53.15 | 92.62 | 101.13 | 21.21 | 40.21 | 35.84 | 33.49 | 70.96 | 56.08 | 56.31 | 16.12 | 134.27 | 0 | 0 | 0 | 20.9 | 39.93 | 35.63 | 33.43 | 134.48 | 0 | 0 | 0 | 71.86 | 56.88 | 56.31 | 15.97 | 50.83 | 58.37 | 67.8 | 69.55 | 49.89 | 65.72 | 49.98 | 74.2 | 0 | 0 | 0 | 0 | 0 | 0 | 0 | 188.97 | 71.58 | 129.26 | 0 | 0 | 0 | 0 | 0 | 0
3.72 | 98.65 | 119.32 | 82.99 | 114.1 | 77.11 | 111.66 | 362.25 | 363.88 | 299.99 | 317.59 | 273.85 | 321.58 | 22.95 | 40 | 41.62 | 47.89 | 43.4 | 54.25 | 29.23 | 64.24 | 74.97 | 24.99 | 59.82 | 56.28 | 63.3 | 76.35 | 125.46 | 77.49 | 66.92 | 102.05 | 78.54 | 75.29 | 145.81 | 84.6 | 105.62 | 152.38 | 162.58 | 212.47 | 170.76 | 240.03 | 205 | 148.38 | 228.21 | 140.6 | 159.56 | 234.64 | 61.59 | 171.82 | 22.98 | 35.54 | 41.7 | 15.22 | 21.05 | 23.38 | 72.55 | 113.21 | 87.19 | 0 | 25.42 | 58.24 | 76.41 | 23.98 | 42.2 | 87.36 | 0 | 49.6 | 77.32 | 17.71 | 0 | 19.87 | 25.17 | 84.41 | 63.9 | 24.66 | 143.22 | 178.32 | 11 | 31.16 | 52.74 | 9.86 | 9.99 | 13.11 | 20.36 | 16.44 | 84.18 | 96.37 | 82.78 | 83.21 | 67.61 | 71.84 | 68.17 | 69.41 | 61.32 | 61.77 | 61.94 | 74.18 | 76.04 | 68.81 | 98.78 | 149.61 | 214.76 | 213.92 | 172.64 | 11.28 | 145.65 | 156.9 | 138.3 | 158.56 | 42.89 | 180.71 | 54.83 | 71.49 | 28.95 | 94.62 | 127.59 | 129.19 | 110.88 | 82.9 | 68.52 | 141.24 | 124.86 | 0 | 0 | 0 | 0 | 0 | 0 | 14.23 | 16.25 | 33.19 | 36.22 | 11.33 | 39.13 | 41.57 | 52.48 | 21.75 | 39.72 | 51.58 | 73.19 | 70.56 | 110.27 | 34.52 | 42.62 | 37.65 | 32.87 | 118.9 | 116.43 | 109.72 | 111.45 | 93.84 | 121.46 | 109.7 | 111.54 | 88.42 | 103.76 | 148.67 | 16.34 | 17.69 | 29.74 | 27.16 | 52.9 | 53.11 | 92.45 | 100.83 | 21.17 | 40.32 | 35.88 | 33.49 | 70.41 | 55.94 | 55.56 | 15.86 | 134.48 | 0 | 0 | 0 | 20.88 | 40 | 35.75 | 33.44 | 134.68 | 0 | 0 | 0 | 70.98 | 56.41 | 55.84 | 15.76 | 50.7 | 58.81 | 67.83 | 69.62 | 50.67 | 65.75 | 50.18 | 74.24 | 0 | 0 | 0 | 0 | 0 | 0 | 0 | 182.18 | 69.9 | 128.72 | 0 | 0 | 0 | 0 | 0 | 0
3.74 | 98.88 | 118.92 | 82.61 | 113.64 | 77.39 | 109.12 | 361.56 | 364.99 | 299.82 | 319 | 273.33 | 322.59 | 22.75 | 39.98 | 41.33 | 47.58 | 44.56 | 53.89 | 29.5 | 64.41 | 74.21 | 25.29 | 58.6 | 55.67 | 61.64 | 76.47 | 124.76 | 77.43 | 66.23 | 101.9 | 77.77 | 73.77 | 145.54 | 83.91 | 103.93 | 150.59 | 162.33 | 212.44 | 169.03 | 239.04 | 204.47 | 147.02 | 227.07 | 138.13 | 157.45 | 234.36 | 59.79 | 171.64 | 22.89 | 35.46 | 41.52 | 15.23 | 21.26 | 23.29 | 72.03 | 113.26 | 86.96 | 0 | 25.41 | 57.68 | 75.94 | 24.03 | 42.25 | 85.91 | 0 | 49.52 | 77.33 | 17.62 | 0 | 19.85 | 25.27 | 83.91 | 63.62 | 24.66 | 141.33 | 178.32 | 11.28 | 31.13 | 52.49 | 9.82 | 9.96 | 13 | 20.17 | 16.31 | 84.17 | 96.02 | 82.13 | 82.47 | 67.61 | 71.57 | 68.08 | 69.32 | 60.89 | 61.69 | 61.57 | 74.18 | 75.29 | 66.66 | 98.66 | 149.62 | 214.43 | 213.59 | 168.41 | 10.98 | 145.86 | 157 | 135.29 | 158.49 | 42.94 | 179.22 | 54.27 | 70.72 | 28.95 | 93.96 | 127.43 | 128.85 | 110.59 | 82.65 | 68.05 | 141.55 | 124.86 | 0 | 0 | 0 | 0 | 0 | 0 | 14.18 | 16.13 | 33.1 | 36.16 | 11.3 | 39.04 | 41.37 | 52.34 | 21.84 | 39.72 | 51.55 | 73 | 70.46 | 109.84 | 34.44 | 42.56 | 37.44 | 32.66 | 118.65 | 116.08 | 110.04 | 110.97 | 93.73 | 121.14 | 109.35 | 111.07 | 88.07 | 103.75 | 147.9 | 16.34 | 17.69 | 29.78 | 27.13 | 52.82 | 53.08 | 92.29 | 100.52 | 21.14 | 40.44 | 35.91 | 33.49 | 69.85 | 55.8 | 54.81 | 15.59 | 134.69 | 0 | 0 | 0 | 20.86 | 40.07 | 35.88 | 33.45 | 134.88 | 0 | 0 | 0 | 70.09 | 55.94 | 55.37 | 15.56 | 50.58 | 59.25 | 67.86 | 69.69 | 51.45 | 65.78 | 50.38 | 74.29 | 0 | 0 | 0 | 0 | 0 | 0 | 0 | 175.4 | 68.23 | 128.18 | 0 | 0 | 0 | 0 | 0 | 0
3.76 | 99.11 | 118.52 | 82.33 | 113.19 | 77.66 | 107.09 | 360.87 | 366.1 | 299.65 | 320.42 | 272.24 | 323.6 | 22.55 | 39.95 | 41.06 | 45 | 44.3 | 53.54 | 29.72 | 64.68 | 73.79 | 25.58 | 57.39 | 55.06 | 59.99 | 76.59 | 124.09 | 77.37 | 65.54 | 101.75 | 76.99 | 72.2 | 145.27 | 83.21 | 103.06 | 149.12 | 162.23 | 212.41 | 167.02 | 238.05 | 203.33 | 145.64 | 225.9 | 135.65 | 154.89 | 234.1 | 58.19 | 171.1 | 22.68 | 35.38 | 41.31 | 15.24 | 21.46 | 22.94 | 71.51 | 113.31 | 86.73 | 0 | 25.25 | 57.12 | 75.6 | 24.09 | 42.3 | 84.24 | 0 | 49.45 | 77.27 | 17.54 | 0 | 19.83 | 25.48 | 83.42 | 63.35 | 24.66 | 141.33 | 178.32 | 11.55 | 31.17 | 52.25 | 9.67 | 9.92 | 12.89 | 20 | 16.18 | 84.17 | 95.71 | 81.46 | 81.73 | 67.6 | 71.31 | 67.99 | 69.23 | 60.52 | 61.6 | 60.94 | 74 | 74.55 | 64.96 | 98.66 | 149.62 | 214.1 | 213.26 | 163.56 | 10.68 | 145.82 | 157.09 | 133.02 | 158.42 | 43 | 177.74 | 53.72 | 70.07 | 28.95 | 93.3 | 127.28 | 128.5 | 110.3 | 82.32 | 67.65 | 141.86 | 124.86 | 0 | 0 | 0 | 0 | 0 | 0 | 14.17 | 16.01 | 33.02 | 36.1 | 11.26 | 38.95 | 41.17 | 52.19 | 21.88 | 39.81 | 51.58 | 72.81 | 70.32 | 109.4 | 34.37 | 42.48 | 37.29 | 32.44 | 118.55 | 115.93 | 110.35 | 110.5 | 93.62 | 120.83 | 109 | 110.61 | 87.71 | 103.75 | 147.08 | 16.34 | 17.65 | 29.83 | 27.06 | 52.74 | 53.04 | 92.12 | 100.21 | 21.1 | 40.55 | 35.94 | 33.49 | 69.3 | 55.65 | 54.33 | 14.82 | 134.9 | 0 | 0 | 0 | 20.84 | 40.14 | 36 | 33.47 | 135.08 | 0 | 0 | 0 | 69.32 | 55.67 | 54.9 | 15.35 | 50.45 | 59.69 | 67.89 | 69.76 | 52.22 | 65.82 | 50.57 | 74.33 | 0 | 0 | 0 | 0 | 0 | 0 | 0 | 168.61 | 66.6 | 127.65 | 0 | 0 | 0 | 0 | 0 | 0
3.78 | 99.37 | 118.13 | 82.15 | 112.8 | 78.13 | 105.01 | 359.68 | 367.22 | 298.96 | 320.82 | 270.55 | 324.02 | 22.35 | 39.83 | 40.78 | 44.94 | 44.05 | 53.42 | 29.87 | 64.95 | 73.37 | 25.88 | 56.77 | 54.43 | 58.8 | 76.49 | 123.42 | 77.31 | 64.85 | 99.73 | 75.74 | 70.62 | 144.99 | 82.64 | 102.19 | 147.64 | 162.14 | 212.43 | 164.74 | 236.62 | 202.19 | 144.25 | 224.73 | 131.86 | 153.13 | 232.09 | 56.8 | 170.21 | 22.47 | 35.27 | 41.1 | 15.25 | 21.67 | 22.6 | 70.99 | 113.36 | 86.67 | 0 | 25.1 | 57.1 | 75.41 | 24.14 | 42.35 | 82.56 | 0 | 49.38 | 77.22 | 17.57 | 0 | 19.76 | 25.68 | 82.71 | 63.21 | 24.66 | 141.33 | 178.32 | 11.63 | 31.3 | 52.01 | 9.53 | 9.92 | 12.77 | 19.85 | 16.07 | 84.17 | 95.42 | 80.79 | 80.99 | 67.6 | 71.04 | 67.9 | 69.14 | 60.22 | 61.52 | 60.3 | 73.63 | 73.88 | 63.27 | 98.66 | 149.63 | 213.77 | 212.59 | 158.72 | 10.39 | 145.55 | 157.18 | 130.74 | 158.35 | 43.05 | 176.26 | 52.78 | 69.41 | 28.66 | 92.64 | 127.13 | 128.15 | 110.02 | 82 | 67.25 | 142.18 | 124.86 | 0 | 0 | 0 | 0 | 0 | 0 | 14.17 | 15.9 | 32.95 | 36.02 | 11.26 | 38.9 | 40.98 | 52.04 | 21.93 | 39.89 | 51.62 | 72.61 | 70.18 | 108.96 | 34.29 | 42.39 | 37.14 | 32.2 | 118.45 | 115.78 | 110.17 | 109.99 | 93.5 | 120.51 | 108.53 | 109.87 | 87.31 | 103.73 | 146.21 | 16.34 | 17.58 | 29.76 | 26.96 | 52.66 | 53 | 91.95 | 99.9 | 21.03 | 40.67 | 35.97 | 33.49 | 68.75 | 55.51 | 54.13 | 13.53 | 135.1 | 0 | 0 | 0 | 20.82 | 40.21 | 36.13 | 33.48 | 135.28 | 0 | 0 | 0 | 68.66 | 55.62 | 54.45 | 15.15 | 50.33 | 60.13 | 67.92 | 69.83 | 53 | 65.85 | 50.76 | 74.38 | 0 | 0 | 0 | 0 | 0 | 0 | 0 | 161.83 | 65.01 | 127.11 | 0 | 0 | 0 | 0 | 0 | 0
3.8 | 99.63 | 117.73 | 81.97 | 112.47 | 78.8 | 102.51 | 357.99 | 368.33 | 297.75 | 321.23 | 269.4 | 324.43 | 22.45 | 39.6 | 40.51 | 44.87 | 43.79 | 53.3 | 30.02 | 65.22 | 72.55 | 26.19 | 56.15 | 53.8 | 58.09 | 76.17 | 122.75 | 77.3 | 64.15 | 97.34 | 74.48 | 69.05 | 144.72 | 82.19 | 100.18 | 146.17 | 162.04 | 212.5 | 162.47 | 235.05 | 200.77 | 142.87 | 224.65 | 128.07 | 152.19 | 228.34 | 55.41 | 169.32 | 22.25 | 35.12 | 40.89 | 15.29 | 21.87 | 22.25 | 70.47 | 113.41 | 86.79 | 0 | 24.94 | 57.08 | 75.22 | 24.26 | 42.12 | 80.89 | 0 | 49.31 | 77.16 | 17.61 | 0 | 19.62 | 25.89 | 81.78 | 63.22 | 24.66 | 141.33 | 178.32 | 11.72 | 31.42 | 51.77 | 9.38 | 9.93 | 12.66 | 19.71 | 15.97 | 84.17 | 95.14 | 80.11 | 79.95 | 67.44 | 70.78 | 67.81 | 69.05 | 59.93 | 61.43 | 59.67 | 73.26 | 73.29 | 61.57 | 98.66 | 148.29 | 213.44 | 211.93 | 156.45 | 9.91 | 145.27 | 157.09 | 127.86 | 158.28 | 43.11 | 174.78 | 51.46 | 68.75 | 28.36 | 91.98 | 126.98 | 127.8 | 109.73 | 81.67 | 66.86 | 142.49 | 124.86 | 0 | 0 | 0 | 0 | 0 | 0 | 14.16 | 15.78 | 32.88 | 35.93 | 11.26 | 38.9 | 40.79 | 51.94 | 21.97 | 39.98 | 51.65 | 72.41 | 70.05 | 108.53 | 34.19 | 42.3 | 36.95 | 31.95 | 118.32 | 115.63 | 109.99 | 109.46 | 93.37 | 120.31 | 108.07 | 109.14 | 86.91 | 103.7 | 145.27 | 16.34 | 17.5 | 29.58 | 26.86 | 52.58 | 52.96 | 91.78 | 99.59 | 20.93 | 40.78 | 36 | 33.49 | 68.04 | 55.37 | 53.94 | 14.7 | 135.31 | 0 | 0 | 0 | 20.8 | 40.28 | 36.25 | 33.49 | 135.48 | 0 | 0 | 0 | 68 | 55.56 | 54 | 3.86 | 50.2 | 60.57 | 67.96 | 69.9 | 51.71 | 65.88 | 50.96 | 74.42 | 0 | 0 | 0 | 0 | 0 | 0 | 0 | 179.31 | 63.43 | 126.57 | 0 | 0 | 0 | 0 | 0 | 0
3.82 | 99.88 | 117.63 | 82.24 | 112.15 | 79.69 | 101.32 | 356.3 | 369.42 | 297.04 | 321.63 | 268.79 | 324.85 | 22.56 | 39.37 | 40.17 | 44.81 | 43.5 | 53.1 | 30.17 | 65.63 | 71.33 | 26.49 | 55.53 | 53.12 | 57.38 | 75.84 | 122.03 | 77.29 | 63.46 | 96.45 | 73.23 | 68.42 | 144.6 | 81.74 | 97.03 | 142.76 | 161.85 | 212.58 | 159.42 | 233.33 | 199.07 | 142.16 | 224.56 | 127.12 | 151.26 | 226.08 | 52.79 | 168.43 | 22.04 | 34.98 | 40.67 | 15.35 | 22.06 | 22.19 | 69.95 | 112.6 | 86.91 | 0 | 24.78 | 57.06 | 75.03 | 24.38 | 41.89 | 79.09 | 0 | 49.24 | 77.1 | 17.64 | 0 | 19.5 | 25.66 | 80.86 | 63.22 | 24.66 | 141.33 | 178.32 | 11.9 | 31.44 | 51.53 | 9.38 | 9.93 | 12.55 | 19.56 | 15.88 | 82.98 | 94.85 | 79.44 | 78.62 | 67.11 | 70.78 | 67.94 | 68.95 | 59.63 | 61.35 | 59.1 | 72.89 | 72.7 | 60.09 | 98.66 | 146.95 | 213.03 | 211.26 | 154.19 | 9.24 | 145 | 156.81 | 124.65 | 158.12 | 43.16 | 174.21 | 50.15 | 68.1 | 28.07 | 91.32 | 126.82 | 127.97 | 109.44 | 81.35 | 66.46 | 142.8 | 124.86 | 0 | 0 | 0 | 0 | 0 | 0 | 14.16 | 15.66 | 32.8 | 35.84 | 11.26 | 38.9 | 40.61 | 51.88 | 22.01 | 40.07 | 51.68 | 72.2 | 69.91 | 108.13 | 34.1 | 42.21 | 36.76 | 31.7 | 118.15 | 115.55 | 110.02 | 108.97 | 93.23 | 120.1 | 107.6 | 108.39 | 86.59 | 103.68 | 144.28 | 16.34 | 17.43 | 29.4 | 26.76 | 52.51 | 52.92 | 91.62 | 99.29 | 20.83 | 40.8 | 36.02 | 33.49 | 67.17 | 55.24 | 53.74 | 10.31 | 135.52 | 0 | 0 | 0 | 20.62 | 40.27 | 36.24 | 33.5 | 135.6 | 0 | 0 | 0 | 67.19 | 55.5 | 53.55 | 3.18 | 50.07 | 60.45 | 67.99 | 69.97 | 53.23 | 65.91 | 51.19 | 74.46 | 0 | 0 | 0 | 0 | 0 | 0 | 0 | 170.76 | 61.3 | 126.19 | 0 | 0 | 0 | 0 | 0 | 0
3.84 | 100.12 | 117.84 | 82.52 | 111.82 | 80.8 | 100.13 | 354.39 | 370.5 | 296.83 | 322.03 | 268.18 | 325.27 | 22.66 | 39.14 | 39.84 | 41.64 | 43.22 | 52.83 | 30.59 | 66.18 | 70.5 | 26.8 | 50.9 | 52.39 | 56.49 | 75.52 | 121.26 | 77.28 | 62.77 | 95.56 | 72.76 | 67.79 | 144.48 | 82.3 | 96.12 | 139.94 | 161.57 | 212.45 | 155.58 | 232.16 | 197.36 | 141.44 | 224.48 | 126.16 | 150.32 | 223.82 | 48.95 | 166.25 | 21.86 | 34.83 | 40.45 | 15.4 | 22.25 | 22.13 | 69.7 | 111.8 | 87.03 | 0 | 24.76 | 57.04 | 74.84 | 24.49 | 41.63 | 77.29 | 0 | 49.17 | 77.04 | 17.36 | 0 | 19.36 | 25.42 | 80.48 | 63.13 | 24.5 | 141.33 | 177.69 | 12.19 | 31.47 | 51.33 | 9.38 | 9.89 | 12.36 | 19.41 | 15.78 | 81.79 | 94.56 | 78.93 | 77.28 | 66.79 | 70.78 | 68.07 | 68.85 | 59.3 | 61.26 | 58.61 | 72.39 | 72.11 | 58.6 | 98.66 | 145.61 | 212.53 | 210.59 | 151.16 | 8.57 | 144.05 | 156.53 | 120.98 | 157.96 | 43.19 | 173.65 | 48.83 | 67.44 | 27.78 | 90.66 | 126.67 | 128.14 | 109.15 | 81.02 | 66.06 | 143.11 | 124.86 | 0 | 0 | 0 | 0 | 0 | 0 | 14.15 | 15.6 | 32.73 | 35.75 | 11.26 | 38.9 | 40.44 | 51.82 | 22.06 | 40.16 | 51.81 | 72 | 69.77 | 107.77 | 33.98 | 42.12 | 36.57 | 31.47 | 118 | 115.55 | 109.96 | 108.52 | 93.1 | 119.9 | 107.01 | 107.64 | 86.26 | 103.66 | 143.32 | 16.34 | 17.37 | 29.32 | 26.66 | 52.43 | 52.88 | 91.45 | 98.98 | 20.73 | 40.82 | 36.04 | 33.49 | 66.3 | 55.11 | 53.54 | 5.92 | 135.73 | 0 | 0 | 0 | 20.45 | 40.27 | 36.23 | 33.51 | 135.72 | 0 | 0 | 0 | 66.38 | 55.45 | 53.1 | 2.5 | 49.95 | 60.33 | 68.02 | 70.04 | 54.75 | 65.94 | 51.41 | 74.51 | 0 | 0 | 0 | 0 | 0 | 0 | 0 | 162.2 | 59.17 | 125.82 | 0 | 0 | 0 | 0 | 0 | 0
3.86 | 100.36 | 118.04 | 82.79 | 111.44 | 80.8 | 99.7 | 352.48 | 371.59 | 296.62 | 322.44 | 263.21 | 325.68 | 22.85 | 38.93 | 39.5 | 41.72 | 42.93 | 52.56 | 31 | 66.73 | 70.05 | 26.77 | 48.27 | 51.66 | 55.43 | 75.39 | 120.48 | 77.27 | 62.08 | 94.62 | 72.28 | 67.16 | 144.37 | 82.86 | 95.2 | 137.71 | 161.29 | 212.12 | 154.33 | 231.55 | 196.06 | 140.73 | 224.4 | 125.21 | 149.34 | 229.17 | 47.05 | 164.06 | 21.68 | 34.69 | 40.23 | 15.46 | 22.44 | 22.08 | 69.46 | 111 | 87.14 | 0 | 24.73 | 57.02 | 74.25 | 24.61 | 41.34 | 75.61 | 0 | 49.11 | 76.99 | 17.08 | 0 | 19.23 | 25.19 | 80.1 | 62.96 | 24.18 | 140.7 | 177.05 | 12.48 | 31.5 | 51.18 | 9.38 | 9.81 | 12.16 | 19.3 | 15.68 | 80.9 | 94.26 | 78.42 | 75.95 | 66.46 | 70.78 | 68.2 | 68.75 | 58.95 | 60.86 | 58.11 | 71.77 | 71.52 | 57.12 | 98.46 | 144.27 | 212.03 | 210.26 | 148.14 | 7.91 | 142.42 | 156.25 | 118.04 | 157.81 | 43.19 | 173.08 | 47.51 | 66.23 | 26.53 | 90 | 126.52 | 128.31 | 108.86 | 80.66 | 65.63 | 143.42 | 124.86 | 0 | 0 | 0 | 0 | 0 | 0 | 14.12 | 15.6 | 32.58 | 35.65 | 11.26 | 38.9 | 40.26 | 51.77 | 22.1 | 40.23 | 52.03 | 71.8 | 69.63 | 107.41 | 33.84 | 42.02 | 36.41 | 31.26 | 117.86 | 115.55 | 109.8 | 108.16 | 92.98 | 119.6 | 106.41 | 106.89 | 85.94 | 103.6 | 142.41 | 16.29 | 17.3 | 29.25 | 26.57 | 52.35 | 52.84 | 91.28 | 98.67 | 20.62 | 40.84 | 36.06 | 33.49 | 65.43 | 54.97 | 53.25 | 3.14 | 135.94 | 0 | 0 | 0 | 20.27 | 40.26 | 36.21 | 33.53 | 135.83 | 0 | 0 | 0 | 65.59 | 55.34 | 54.05 | 1.83 | 49.82 | 60.21 | 68.05 | 70.11 | 56.27 | 65.98 | 51.64 | 74.55 | 0 | 0 | 0 | 0 | 0 | 0 | 0 | 153.65 | 57.28 | 125.45 | 0 | 0 | 0 | 0 | 0 | 0
3.88 | 99.53 | 120.53 | 83.27 | 111.01 | 80.8 | 100.02 | 350.16 | 372.67 | 296.37 | 322.6 | 259.75 | 326.1 | 23.12 | 38.71 | 39.19 | 41.8 | 43 | 52.29 | 31.42 | 67.28 | 69.6 | 26.74 | 46.2 | 50.93 | 54.37 | 75.46 | 119.71 | 75.28 | 61.71 | 93.64 | 71.81 | 66.53 | 144.25 | 83.42 | 94.29 | 135.48 | 161.01 | 211.78 | 153.07 | 230.93 | 195.16 | 139.71 | 223.82 | 125.85 | 148.37 | 222.08 | 45.16 | 162.91 | 21.49 | 34.54 | 40.01 | 15.52 | 22.63 | 22.02 | 69.21 | 110.19 | 87.26 | 0 | 24.71 | 57 | 73.66 | 24.69 | 41.14 | 74.04 | 0 | 49.04 | 76.93 | 16.88 | 0 | 19.1 | 25.35 | 80 | 62.78 | 23.87 | 140 | 176.42 | 12.77 | 31.52 | 51.03 | 9.38 | 9.74 | 11.97 | 19.23 | 15.52 | 80.31 | 93.96 | 77.91 | 74.98 | 66.14 | 70.78 | 68.33 | 68.65 | 58.59 | 60.47 | 57.62 | 71.15 | 70.94 | 55.85 | 98.05 | 143.04 | 211.65 | 210.27 | 145.11 | 7.24 | 140.79 | 155.97 | 116.14 | 157.65 | 43.18 | 172.52 | 46.2 | 64.48 | 24.34 | 88.39 | 126.37 | 128.49 | 108.58 | 80.26 | 65.17 | 143.58 | 125.13 | 0 | 0 | 0 | 0 | 0 | 0 | 14.1 | 15.6 | 32.36 | 35.56 | 11.25 | 38.71 | 40.08 | 51.71 | 22.15 | 40.28 | 52.26 | 71.72 | 69.43 | 107.05 | 33.71 | 41.93 | 36.26 | 31.06 | 117.69 | 115.34 | 109.7 | 107.89 | 92.87 | 119.3 | 105.82 | 106.05 | 85.63 | 103.55 | 141.48 | 16.24 | 17.24 | 29.17 | 26.48 | 52.29 | 52.8 | 91.11 | 98.36 | 20.52 | 40.86 | 36.08 | 33.49 | 64.65 | 54.84 | 52.88 | 1.97 | 136.08 | 0 | 0 | 0 | 20.1 | 40.25 | 36.2 | 33.54 | 135.95 | 0 | 0 | 0 | 64.84 | 55.19 | 53.68 | 1.15 | 49.7 | 60.09 | 68.08 | 70.18 | 57.79 | 66.01 | 51.86 | 74.6 | 0 | 0 | 0 | 0 | 0 | 0 | 0 | 145.09 | 55.64 | 125.09 | 0 | 0 | 0 | 0 | 0 | 0
3.9 | 98.95 | 121.45 | 83.76 | 110.58 | 79.13 | 100.35 | 347.83 | 373.76 | 296.08 | 322.51 | 257.07 | 325.28 | 23.4 | 38.5 | 38.9 | 41.88 | 43.07 | 52.02 | 31.87 | 67.67 | 68.83 | 26.71 | 44.47 | 50.38 | 53.4 | 75.53 | 118.59 | 73.29 | 61.34 | 92.66 | 71.8 | 65.89 | 143.86 | 83.98 | 92.9 | 133.14 | 160.29 | 211.45 | 151.82 | 230.32 | 194.27 | 138.69 | 223.24 | 126.49 | 147.39 | 215 | 43.26 | 162.8 | 21.31 | 34.4 | 39.84 | 15.6 | 22.72 | 21.96 | 68.96 | 109.38 | 87.38 | 0 | 24.59 | 57.61 | 73.07 | 24.74 | 41.05 | 72.47 | 0 | 48.97 | 76.88 | 16.67 | 0 | 18.94 | 25.51 | 80.18 | 62.61 | 23.71 | 139.24 | 175.79 | 13.18 | 31.44 | 50.88 | 9.38 | 9.66 | 11.78 | 19.16 | 15.36 | 79.72 | 93.66 | 77.39 | 74.39 | 65.81 | 70.78 | 68.52 | 68.55 | 58.23 | 60.07 | 57.12 | 70.54 | 70.38 | 54.79 | 97.65 | 141.9 | 211.38 | 210.28 | 141.79 | 5.08 | 139 | 155.69 | 114.43 | 157.4 | 43.18 | 171.95 | 44.88 | 62.72 | 22.15 | 86.77 | 125.88 | 128.66 | 108.29 | 79.87 | 64.71 | 143.58 | 125.67 | 0 | 0 | 0 | 0 | 0 | 0 | 14.07 | 15.6 | 32.13 | 35.47 | 11.24 | 38.52 | 39.93 | 51.65 | 22.19 | 40.33 | 52.48 | 71.64 | 69.23 | 106.69 | 33.57 | 41.83 | 36.03 | 30.85 | 117.48 | 115.13 | 109.66 | 107.43 | 92.75 | 118.99 | 104.82 | 105.21 | 85.33 | 103.52 | 140.55 | 16.19 | 17.24 | 29.1 | 26.39 | 52.24 | 52.77 | 90.82 | 97.92 | 20.42 | 40.88 | 36.1 | 33.49 | 63.87 | 54.71 | 52.5 | 0.8 | 136.22 | 0 | 0 | 0 | 19.92 | 40.25 | 36.19 | 33.55 | 136.07 | 0 | 0 | 0 | 64.09 | 55.04 | 53.3 | 1.7 | 49.57 | 59.98 | 68.11 | 70.25 | 56.49 | 66.04 | 52.09 | 74.64 | 0 | 0 | 0 | 0 | 0 | 0 | 0 | 147.14 | 54 | 124.74 | 0 | 0 | 0 | 0 | 0 | 0
3.92 | 98.62 | 122.37 | 84.32 | 110.15 | 76.03 | 100.67 | 345.66 | 375.39 | 295.79 | 322.42 | 254.63 | 324.45 | 23.67 | 38.04 | 38.62 | 41.87 | 43.14 | 51.5 | 32.36 | 68.06 | 67.73 | 26.68 | 43.88 | 49.82 | 52.51 | 75.58 | 117.46 | 70.82 | 60.97 | 91.68 | 72.26 | 65.26 | 143.21 | 83.93 | 91.04 | 130.69 | 159.56 | 210.95 | 151.15 | 229.55 | 193.38 | 137.67 | 222.12 | 127.13 | 146.24 | 212.24 | 40.63 | 162.69 | 21.15 | 34.27 | 39.72 | 15.68 | 22.8 | 21.9 | 68.71 | 108.58 | 87.5 | 0 | 24.36 | 58.22 | 72.11 | 24.79 | 40.96 | 71.35 | 0 | 48.83 | 76.85 | 16.73 | 0 | 18.76 | 25.67 | 80.36 | 62.42 | 23.71 | 138.48 | 175.16 | 13.58 | 31.36 | 50.55 | 9.38 | 9.56 | 11.6 | 19.09 | 15.19 | 79.12 | 93.28 | 76.86 | 73.8 | 65.51 | 70.78 | 68.76 | 68.45 | 57.88 | 59.68 | 56.38 | 69.92 | 69.83 | 53.73 | 97.25 | 140.78 | 211.11 | 210.28 | 138.16 | 2.92 | 137.21 | 155.39 | 110.57 | 157.15 | 43.18 | 171.38 | 43.01 | 60.9 | 19.74 | 85.16 | 125.05 | 128.83 | 108 | 79.47 | 64.26 | 143.58 | 126.22 | 0 | 0 | 0 | 0 | 0 | 0 | 14.05 | 15.6 | 31.91 | 35.37 | 11.24 | 38.33 | 39.82 | 51.43 | 22.24 | 40.38 | 52.7 | 71.56 | 69.04 | 106.33 | 33.49 | 41.68 | 35.71 | 30.64 | 117.28 | 115.02 | 109.61 | 106.8 | 92.61 | 118.69 | 103.83 | 104.08 | 85.05 | 103.51 | 139.62 | 16.14 | 17.24 | 29.02 | 26.3 | 52.2 | 52.74 | 90.4 | 97.34 | 20.32 | 40.89 | 36.11 | 33.45 | 63.09 | 54.46 | 52.61 | 0 | 136.37 | 0 | 0 | 0 | 19.81 | 40.24 | 36.18 | 33.53 | 136.34 | 0 | 0 | 0 | 63.51 | 54.72 | 53.33 | 0 | 49.41 | 59.86 | 68.47 | 70.3 | 57.51 | 66.13 | 52.35 | 74.97 | 0 | 0 | 0 | 0 | 0 | 0 | 0 | 143.39 | 52.23 | 124.38 | 0 | 0 | 0 | 0 | 0 | 0
3.94 | 98.3 | 123.29 | 84.94 | 109.07 | 73.6 | 101.41 | 343.49 | 377.01 | 293.63 | 322.34 | 252.66 | 323.62 | 23.44 | 37.59 | 38.33 | 41.87 | 43.3 | 50.98 | 32.85 | 68.45 | 66.94 | 26.69 | 43.3 | 49.27 | 51.62 | 75.61 | 116.34 | 68.35 | 61.06 | 90.82 | 72.71 | 64.62 | 142.55 | 83.87 | 89.18 | 128.24 | 158.84 | 210.45 | 151.06 | 228.78 | 192.49 | 136.73 | 221 | 122.92 | 144.92 | 209.47 | 38 | 162.21 | 21.01 | 34.13 | 39.61 | 15.76 | 22.89 | 21.8 | 68.47 | 107.8 | 87.62 | 0 | 24.14 | 58.83 | 70.79 | 24.84 | 40.86 | 70.68 | 0 | 48.68 | 76.81 | 16.78 | 0 | 18.57 | 25.83 | 80.28 | 62.22 | 23.71 | 136.58 | 174.53 | 14.29 | 31.27 | 50.05 | 9.38 | 9.46 | 11.42 | 19.03 | 15.03 | 78.53 | 92.83 | 76.32 | 73.21 | 65.22 | 70.78 | 69 | 68.4 | 57.44 | 59.22 | 55.64 | 69.3 | 69.27 | 52.67 | 96.84 | 139.65 | 210.84 | 210.29 | 134.53 | 0.76 | 135.17 | 155.06 | 109.53 | 156.9 | 43.18 | 170.82 | 41.14 | 59.02 | 17.11 | 83.55 | 124.22 | 129 | 107.7 | 79.08 | 63.8 | 143.58 | 126.76 | 0 | 0 | 0 | 0 | 0 | 0 | 14.02 | 15.6 | 31.68 | 35.26 | 11.23 | 38.24 | 39.7 | 51.21 | 22.29 | 40.43 | 52.85 | 71.49 | 68.84 | 105.97 | 33.41 | 41.53 | 35.58 | 30.43 | 117.1 | 115.02 | 109.56 | 106.39 | 92.48 | 118.18 | 102.83 | 102.66 | 84.77 | 103.51 | 138.57 | 16.09 | 17.11 | 28.95 | 26.21 | 52.15 | 52.7 | 89.98 | 96.76 | 20.22 | 40.91 | 36.13 | 33.41 | 62.57 | 54.2 | 52.72 | 0 | 136.51 | 0 | 0 | 0 | 19.71 | 40.23 | 36.17 | 33.5 | 136.61 | 0 | 0 | 0 | 62.92 | 54.4 | 53.36 | 0 | 49.26 | 59.74 | 68.84 | 70.35 | 58.53 | 66.22 | 52.62 | 75.3 | 0 | 0 | 0 | 0 | 0 | 0 | 0 | 139.65 | 50.46 | 124.02 | 0 | 0 | 0 | 0 | 0 | 0
3.96 | 96.53 | 123.32 | 85.57 | 107.34 | 72.19 | 102.57 | 342 | 378.64 | 291.47 | 322.25 | 251.15 | 322.8 | 23.21 | 37.13 | 38.08 | 41.86 | 43.45 | 50.46 | 33.34 | 68.84 | 66.45 | 26.7 | 42.71 | 48.51 | 50.52 | 75.64 | 115.49 | 66.41 | 61.15 | 89.96 | 73.17 | 63.91 | 141.93 | 83.82 | 88.12 | 127.33 | 158.54 | 209.95 | 150.97 | 228.01 | 191.61 | 135.86 | 218.64 | 124.87 | 143.61 | 206.71 | 36.52 | 161.37 | 20.87 | 33.94 | 39.49 | 15.84 | 22.98 | 21.7 | 68.22 | 107.01 | 87.82 | 0 | 23.91 | 59.25 | 69.47 | 24.89 | 40.77 | 70.01 | 0 | 48.54 | 76.78 | 16.84 | 0 | 18.4 | 25.91 | 79.93 | 62.03 | 23.71 | 134.69 | 173.9 | 14.63 | 31.16 | 49.82 | 9.38 | 9.37 | 11.24 | 18.99 | 14.93 | 77.94 | 92.38 | 75.8 | 72.65 | 64.92 | 70.78 | 69.23 | 68.4 | 56.93 | 58.69 | 54.9 | 68.35 | 68.57 | 51.93 | 96.44 | 138.22 | 210.57 | 209.74 | 132.01 | 0 | 132.87 | 154.74 | 108.49 | 156.65 | 43.17 | 170.25 | 39.27 | 57.14 | 15.46 | 82.43 | 123.39 | 129.17 | 107.4 | 78.68 | 63.34 | 143.58 | 127.3 | 0 | 0 | 0 | 0 | 0 | 0 | 13.95 | 15.75 | 31.46 | 35.15 | 11.22 | 38.24 | 39.59 | 50.99 | 22.27 | 40.48 | 52.92 | 71.41 | 68.44 | 105.61 | 33.33 | 41.37 | 35.45 | 30.21 | 116.93 | 115.02 | 109.52 | 105.98 | 92.34 | 117.66 | 101.93 | 101.16 | 84.44 | 103.5 | 137.53 | 16.04 | 16.84 | 28.95 | 26.11 | 52.11 | 52.67 | 89.56 | 96.18 | 20.11 | 40.93 | 36.15 | 33.38 | 62.3 | 53.95 | 52.69 | 0 | 136.65 | 0 | 0 | 0 | 19.6 | 40.22 | 36.15 | 33.48 | 136.88 | 0 | 0 | 0 | 62.43 | 54.13 | 53.38 | 0 | 49.1 | 59.62 | 69.2 | 70.4 | 59.54 | 66.3 | 52.88 | 75.62 | 0 | 0 | 0 | 0 | 0 | 0 | 0 | 135.9 | 48.8 | 123.57 | 0 | 0 | 0 | 0 | 0 | 0
3.98 | 96.36 | 123.34 | 86 | 106.01 | 70.92 | 103.73 | 340.52 | 380.4 | 283.91 | 322.16 | 250.28 | 321.97 | 22.98 | 37.07 | 37.83 | 42 | 43.1 | 49.87 | 33.53 | 69.53 | 65.96 | 26.71 | 40.82 | 47.75 | 49.21 | 75.67 | 114.63 | 65 | 61.24 | 89.1 | 73.67 | 63.19 | 141.34 | 82.78 | 87.06 | 126.42 | 158.25 | 208.73 | 150.88 | 227.37 | 191.37 | 134.99 | 216.29 | 126.82 | 142.29 | 200.3 | 36.19 | 160.53 | 20.73 | 33.71 | 39.4 | 15.94 | 22.9 | 21.6 | 67.97 | 106.23 | 88.02 | 0 | 23.26 | 59.48 | 68.11 | 24.93 | 41 | 69.35 | 0 | 48.4 | 76.74 | 16.97 | 0 | 18.24 | 25.92 | 79.59 | 61.83 | 23.71 | 131.84 | 173.31 | 14.78 | 31.04 | 49.6 | 9.38 | 9.27 | 11.01 | 18.96 | 14.9 | 77.56 | 91.93 | 75.22 | 72.12 | 64.62 | 70.78 | 69.47 | 68.4 | 56.42 | 58.16 | 54.01 | 67.08 | 67.72 | 51.18 | 95.99 | 136.49 | 210.3 | 209.2 | 129.49 | 0 | 130.77 | 154.42 | 107.45 | 156.18 | 43.17 | 169.72 | 38.57 | 55.26 | 14.8 | 81.82 | 122.56 | 129.34 | 107.1 | 78.12 | 62.88 | 143.58 | 127.84 | 0 | 0 | 0 | 0 | 0 | 0 | 13.88 | 15.9 | 31.23 | 35.04 | 11.22 | 38.24 | 39.47 | 50.79 | 22.2 | 40.53 | 53 | 71.33 | 67.84 | 105.25 | 33.25 | 41.2 | 35.32 | 29.99 | 116.8 | 115.02 | 109.44 | 105.57 | 92.23 | 117.15 | 101.02 | 99.67 | 84.11 | 103.46 | 136.54 | 15.98 | 16.57 | 28.95 | 26.01 | 52.06 | 52.64 | 89.14 | 95.6 | 19.98 | 40.95 | 36.17 | 33.34 | 62.04 | 53.69 | 52.51 | 0 | 136.79 | 0 | 0 | 0 | 19.49 | 40.22 | 36.14 | 33.45 | 137.15 | 0 | 0 | 0 | 62.04 | 53.9 | 53.41 | 0 | 48.94 | 59.5 | 69.57 | 70.45 | 60.56 | 66.39 | 53.15 | 75.95 | 0 | 0 | 0 | 0 | 0 | 0 | 0 | 132.16 | 47.25 | 123.02 | 0 | 0 | 0 | 0 | 0 | 0
4 | 96.19 | 123.36 | 86.23 | 105.09 | 69.8 | 104.24 | 337.77 | 382.3 | 276.26 | 322.08 | 250.05 | 321.15 | 22.2 | 37 | 37.58 | 42.29 | 42.75 | 49.2 | 33.71 | 70.23 | 65.26 | 26.62 | 36.66 | 47 | 47.9 | 75.1 | 113.78 | 63.58 | 61.29 | 88.07 | 74.16 | 62.48 | 140.75 | 81.74 | 86 | 125.51 | 157.95 | 206.79 | 149.17 | 226.84 | 191.12 | 134.43 | 213.93 | 124.96 | 139.94 | 194.68 | 35.86 | 159.69 | 20.59 | 33.48 | 39.31 | 16.04 | 22.83 | 21.5 | 67.78 | 105.45 | 88.23 | 0 | 22.61 | 59.72 | 66.71 | 24.98 | 41.24 | 68.68 | 0 | 48.26 | 76.71 | 17.1 | 0 | 18.08 | 25.92 | 79.22 | 61.23 | 23.71 | 129 | 172.77 | 14.74 | 30.88 | 49.4 | 9.38 | 9.1 | 10.73 | 18.92 | 14.87 | 77.42 | 91.46 | 74.61 | 71.59 | 64.22 | 70.78 | 69.64 | 68.4 | 55.91 | 57.63 | 53.12 | 65.81 | 66.87 | 50.44 | 95.55 | 134.77 | 209.55 | 208.65 | 126.97 | 0 | 128.85 | 154.09 | 105.79 | 155.7 | 43.08 | 169.2 | 37.87 | 54.51 | 14.15 | 81.21 | 121.73 | 129.51 | 106.8 | 77.4 | 62.38 | 143.58 | 128.39 | 0 | 0 | 0 | 0 | 0 | 0 | 13.81 | 16.05 | 31 | 34.93 | 11.22 | 38.24 | 39.36 | 50.6 | 22.12 | 40.55 | 53.08 | 71.2 | 67.23 | 105.14 | 33.18 | 41.03 | 35.17 | 29.77 | 116.67 | 115.01 | 109.35 | 105.16 | 92.15 | 116.38 | 99.56 | 97.05 | 83.71 | 103.36 | 135.54 | 15.93 | 15.97 | 28.95 | 25.9 | 52.02 | 52.61 | 88.71 | 95.02 | 19.85 | 40.97 | 36.19 | 33.3 | 61.77 | 53.44 | 52.33 | 0 | 136.94 | 0 | 0 | 0 | 19.39 | 40.21 | 36.13 | 33.43 | 137.43 | 0 | 0 | 0 | 61.64 | 53.68 | 53.44 | 0 | 48.78 | 59.38 | 69.93 | 70.5 | 61.58 | 66.48 | 53.41 | 76.28 | 0 | 0 | 0 | 0 | 0 | 0 | 0 | 110.62 | 45.71 | 122.47 | 0 | 0 | 0 | 0 | 0 | 0
4.02 | 94.73 | 121.73 | 88.07 | 104.33 | 68.83 | 104.75 | 335.48 | 384.2 | 272.83 | 321.99 | 249.82 | 320.2 | 20.89 | 37 | 37.3 | 42.57 | 42.4 | 48.54 | 33.9 | 70.92 | 64.33 | 26.54 | 34.45 | 46.25 | 47.1 | 74.54 | 112.88 | 61.05 | 61.3 | 86.88 | 74.66 | 62.35 | 140.16 | 81.74 | 84.82 | 124.44 | 157.66 | 204.85 | 147.45 | 226.32 | 190.88 | 134.16 | 212.77 | 122.5 | 137.6 | 189.86 | 35.53 | 154.52 | 20.44 | 33.25 | 39.22 | 16.13 | 22.75 | 21.34 | 67.63 | 104.66 | 88.43 | 0 | 21.24 | 59.42 | 65.3 | 25.02 | 41.47 | 68.11 | 0 | 48.12 | 76.67 | 17.17 | 0 | 18.05 | 25.92 | 78.85 | 60.62 | 23.57 | 127.1 | 172.22 | 14.7 | 30.2 | 49.19 | 9.38 | 8.94 | 10.44 | 18.86 | 14.83 | 77.26 | 90.99 | 73.99 | 71.06 | 63.82 | 70.78 | 69.74 | 68.4 | 55.25 | 57.1 | 51.93 | 64.54 | 66.02 | 49.7 | 95.1 | 133.04 | 208.8 | 208.11 | 123.95 | 0 | 126.89 | 153.77 | 103.51 | 155.23 | 42.89 | 168.67 | 37.17 | 53.76 | 13.49 | 80.6 | 120.9 | 129.45 | 106.5 | 76.69 | 61.88 | 143.58 | 128.93 | 0 | 0 | 0 | 0 | 0 | 0 | 13.74 | 16.2 | 30.76 | 34.82 | 11.22 | 38.24 | 39.31 | 50.4 | 22.05 | 40.58 | 53.16 | 71.08 | 66.66 | 105.03 | 33.1 | 40.87 | 35.02 | 29.57 | 116.4 | 114.99 | 109.26 | 104.77 | 92.08 | 115.35 | 98.06 | 95.37 | 83.25 | 103.28 | 134.5 | 15.9 | 15.58 | 28.95 | 25.8 | 51.97 | 52.57 | 88.29 | 94.49 | 19.72 | 40.97 | 36.12 | 33.33 | 61.51 | 52.97 | 52.15 | 0 | 137.08 | 0 | 0 | 0 | 19.28 | 40.22 | 36.12 | 33.44 | 137.7 | 0 | 0 | 0 | 61.44 | 53.45 | 52.95 | 0 | 48.63 | 59.58 | 70.21 | 70.55 | 62.03 | 66.87 | 53.79 | 76.29 | 0 | 0 | 0 | 0 | 0 | 0 | 0 | 106.64 | 43.84 | 121.91 | 0 | 0 | 0 | 0 | 0 | 0
4.04 | 94.74 | 120.79 | 88.19 | 103.57 | 67.86 | 105.26 | 333.66 | 386.1 | 270.4 | 321.9 | 249.19 | 319.24 | 19.73 | 37.07 | 36.99 | 42.86 | 42.23 | 47.87 | 34 | 71.05 | 63.41 | 26.45 | 31.51 | 45.59 | 46.8 | 73.97 | 111.95 | 57.4 | 61.3 | 85.69 | 74.03 | 62.22 | 139.44 | 81.74 | 83.65 | 123.18 | 156.61 | 199.83 | 145.74 | 225.79 | 188.2 | 133.9 | 211.61 | 123.29 | 135.25 | 183.6 | 35.16 | 149.35 | 20.3 | 33.02 | 39.08 | 16.23 | 22.67 | 21.17 | 67.48 | 103.88 | 88.63 | 0 | 20.37 | 59.12 | 63.87 | 25.07 | 41.7 | 67.55 | 0 | 47.97 | 76.64 | 17.18 | 0 | 18.01 | 25.92 | 78.48 | 60.02 | 23.3 | 124.89 | 171.68 | 14.67 | 29.7 | 48.99 | 9.38 | 8.77 | 10.16 | 18.78 | 14.8 | 77.12 | 90.51 | 73.38 | 70.53 | 63.43 | 70.78 | 69.84 | 68.4 | 54.59 | 56.78 | 50.45 | 63.61 | 65.13 | 49.21 | 94.66 | 132.04 | 208.04 | 207.56 | 120.92 | 0 | 124.85 | 153.44 | 101.45 | 153.91 | 42.7 | 168.15 | 36.48 | 53.01 | 12.63 | 79.99 | 120.07 | 129.15 | 106.2 | 75.97 | 61.38 | 143.58 | 129.47 | 0 | 0 | 0 | 0 | 0 | 0 | 13.67 | 16.35 | 30.53 | 34.74 | 11.22 | 38.24 | 39.26 | 50.21 | 21.98 | 40.6 | 53.23 | 70.95 | 66.12 | 104.91 | 33.03 | 40.71 | 34.83 | 29.36 | 115.97 | 114.98 | 109.13 | 104.46 | 92 | 114.51 | 97.05 | 93.28 | 82.82 | 103.18 | 133.46 | 15.9 | 15.4 | 28.94 | 25.7 | 51.93 | 52.54 | 87.87 | 93.96 | 19.59 | 40.97 | 36.05 | 33.36 | 61.27 | 52.5 | 51.97 | 0 | 137.22 | 0 | 0 | 0 | 19.17 | 40.24 | 36.11 | 33.45 | 137.97 | 0 | 0 | 0 | 61.24 | 53.22 | 52.46 | 0 | 48.47 | 59.78 | 70.48 | 70.6 | 62.48 | 67.26 | 54.16 | 76.29 | 0 | 0 | 0 | 0 | 0 | 0 | 0 | 102.66 | 41.97 | 121.34 | 0 | 0 | 0 | 0 | 0 | 0
4.06 | 94.75 | 119.86 | 88.31 | 103.04 | 67.52 | 105.69 | 331.71 | 387.28 | 268.05 | 321.82 | 248.18 | 318.29 | 22.76 | 37.13 | 36.68 | 42.91 | 42.24 | 47.38 | 34.03 | 71.18 | 62.94 | 26.02 | 27.42 | 44.94 | 46.51 | 73.4 | 111.01 | 56.65 | 60.9 | 84.74 | 73.4 | 62.09 | 138.72 | 81.74 | 82.47 | 121.94 | 155.55 | 187.79 | 144.74 | 225.14 | 185.53 | 133.63 | 209.69 | 124.07 | 131.77 | 178.62 | 34.8 | 152.54 | 20.15 | 32.83 | 38.87 | 16.27 | 22.6 | 21.01 | 67.33 | 102.98 | 88.84 | 0 | 19.72 | 58.78 | 62.4 | 25.08 | 41.86 | 66.98 | 0 | 47.83 | 76.6 | 17.19 | 0 | 17.98 | 25.93 | 78.08 | 59.16 | 23.03 | 122.36 | 170.41 | 14.63 | 29.5 | 48.78 | 9.38 | 9.97 | 10.08 | 18.7 | 14.75 | 77.19 | 90.04 | 72.67 | 70.29 | 63.03 | 70.42 | 69.94 | 68.4 | 53.93 | 56.45 | 48.96 | 62.68 | 64.24 | 48.71 | 94.21 | 131.03 | 207.29 | 206.62 | 117.9 | 0 | 122.28 | 153.12 | 99.6 | 152.58 | 42.52 | 167.62 | 35.78 | 52.25 | 11.58 | 79.38 | 119.24 | 128.85 | 105.9 | 75.25 | 60.89 | 144.23 | 130.01 | 0 | 0 | 0 | 0 | 0 | 0 | 13.61 | 16.5 | 30.29 | 34.67 | 11.22 | 38.33 | 39.21 | 50.01 | 21.95 | 40.63 | 53.11 | 70.82 | 65.58 | 104.8 | 32.96 | 40.54 | 34.65 | 29.16 | 115.55 | 114.96 | 108.94 | 104.23 | 91.7 | 113.86 | 96.04 | 90.04 | 82.41 | 103.12 | 132.46 | 15.9 | 15.22 | 28.92 | 25.62 | 51.88 | 52.51 | 87.45 | 93.43 | 19.46 | 40.97 | 35.98 | 33.4 | 61.03 | 52 | 51.39 | 0 | 137.58 | 0 | 0 | 0 | 19.06 | 40.25 | 36.09 | 33.47 | 138.24 | 0 | 0 | 0 | 61.05 | 53.02 | 52.09 | 0 | 48.31 | 59.98 | 70.76 | 70.65 | 62.94 | 67.64 | 54.54 | 76.3 | 0 | 0 | 0 | 0 | 0 | 0 | 0 | 98.67 | 40.31 | 120.78 | 0 | 0 | 0 | 0 | 0 | 0
4.08 | 94.78 | 119.06 | 90.53 | 102.76 | 67.18 | 106.03 | 329.64 | 388.45 | 265.78 | 321.73 | 243.78 | 317.33 | 22.45 | 36.66 | 36.37 | 42.95 | 42.25 | 46.88 | 34.06 | 71.31 | 62.48 | 25.22 | 22.49 | 44 | 45.9 | 72.26 | 110.08 | 55.9 | 60.5 | 84.03 | 72.77 | 62.02 | 138 | 81.74 | 81.29 | 120.68 | 154.5 | 170.9 | 143.73 | 224.5 | 184.83 | 133.75 | 207 | 121.59 | 129.2 | 174.9 | 34.43 | 148.34 | 20.04 | 32.64 | 38.67 | 16.31 | 22.52 | 20.84 | 67.18 | 101.97 | 89.04 | 0 | 19.29 | 58.38 | 60.93 | 25.06 | 41.96 | 66.76 | 0 | 47.69 | 76.62 | 17 | 0 | 17.92 | 25.93 | 77.67 | 58.04 | 22.76 | 120.93 | 169.51 | 14.59 | 29.29 | 48.56 | 9.35 | 12.53 | 9.99 | 18.62 | 14.7 | 77.48 | 89.53 | 71.95 | 70.05 | 62.61 | 69.71 | 70.04 | 68.12 | 53.27 | 56.13 | 47.48 | 61.76 | 63.35 | 48.22 | 93.79 | 130.03 | 206.29 | 205.28 | 114.11 | 0 | 119.15 | 151.16 | 97.96 | 151.15 | 42.33 | 167.1 | 35.08 | 51.5 | 10.52 | 78.77 | 118.41 | 128.55 | 105.6 | 74.51 | 60.39 | 144.88 | 130.56 | 0 | 0 | 0 | 0 | 0 | 0 | 13.56 | 16.57 | 30.06 | 34.61 | 11.2 | 38.43 | 39.16 | 49.85 | 21.97 | 40.65 | 52.79 | 70.69 | 64.98 | 104.69 | 32.89 | 40.35 | 34.46 | 28.95 | 115.55 | 114.94 | 108.75 | 104 | 91.39 | 113.21 | 94.44 | 87.21 | 82 | 103.09 | 131.46 | 15.9 | 15.04 | 28.89 | 25.52 | 51.84 | 52.47 | 87.03 | 92.89 | 19.34 | 40.97 | 35.91 | 33.43 | 60.78 | 51.48 | 50.41 | 0 | 137.94 | 0 | 0 | 0 | 18.96 | 40.27 | 36.08 | 33.48 | 138.51 | 0 | 0 | 0 | 60.85 | 52.83 | 51.84 | 0 | 48.16 | 60.18 | 71.03 | 70.7 | 63.39 | 68.03 | 54.91 | 76.3 | 0 | 0 | 0 | 0 | 0 | 0 | 0 | 94.69 | 38.84 | 120.21 | 0 | 0 | 0 | 0 | 0 | 0
4.1 | 94.82 | 118.26 | 91.22 | 102.46 | 65.93 | 106.37 | 327.03 | 389.63 | 263.39 | 321.64 | 240.19 | 316.38 | 21.83 | 36.2 | 36.07 | 43 | 42.46 | 46.39 | 34.09 | 71.44 | 62.01 | 24.44 | 19.86 | 43.05 | 44.99 | 71.13 | 109.12 | 55.15 | 59.66 | 83.32 | 71.44 | 62 | 137.23 | 82.48 | 80.9 | 120.01 | 152.76 | 166.41 | 142.73 | 223.85 | 184.12 | 133.88 | 205.23 | 119.12 | 127.54 | 160.93 | 33.67 | 144.14 | 19.97 | 32.45 | 38.46 | 16.35 | 22.45 | 20.71 | 67.03 | 100.96 | 89.24 | 0 | 18.87 | 58 | 57.9 | 25.04 | 42.04 | 66.87 | 0 | 47.55 | 76.65 | 16.81 | 0 | 17.85 | 25.79 | 77.27 | 56.92 | 22.76 | 119.51 | 168.97 | 14.39 | 29.2 | 48.35 | 9.31 | 15.1 | 9.91 | 18.54 | 14.66 | 77.77 | 89.03 | 71.24 | 69.81 | 62.16 | 69 | 70.14 | 67.84 | 52.78 | 55.81 | 46.49 | 60.83 | 62.46 | 47.73 | 93.36 | 129.02 | 205.28 | 203.93 | 110.33 | 0 | 115.58 | 149.21 | 96.55 | 149.61 | 42.15 | 166.57 | 33.21 | 50.75 | 9.47 | 78.16 | 117.58 | 128.25 | 105.3 | 73.75 | 59.89 | 145.53 | 131.1 | 0 | 0 | 0 | 0 | 0 | 0 | 13.5 | 16.57 | 29.82 | 34.55 | 11.17 | 38.52 | 39.11 | 49.68 | 21.99 | 40.68 | 52.46 | 70.57 | 64.37 | 104.58 | 32.79 | 40.16 | 34.3 | 28.77 | 115.44 | 114.94 | 108.53 | 103.66 | 91.09 | 112.16 | 92.6 | 85.4 | 81.56 | 103.05 | 130.66 | 15.9 | 14.87 | 28.87 | 25.44 | 51.79 | 52.44 | 86.16 | 92.36 | 19.21 | 40.97 | 35.84 | 33.46 | 60.54 | 50.96 | 49.43 | 0 | 138.3 | 0 | 0 | 0 | 18.85 | 40.28 | 35.12 | 33.49 | 138.78 | 0 | 0 | 0 | 60.65 | 51.32 | 48.16 | 0 | 48 | 60.38 | 73.01 | 70.75 | 63.84 | 68.42 | 55.29 | 76.31 | 0 | 0 | 0 | 0 | 0 | 0 | 0 | 101.79 | 37.37 | 119.65 | 0 | 0 | 0 | 0 | 0 | 0
4.12 | 94.86 | 117.48 | 91.91 | 102.4 | 64.72 | 106.71 | 323.88 | 390.8 | 260.86 | 321.37 | 236.71 | 316.28 | 20.44 | 35.73 | 35.77 | 43.13 | 42.89 | 46.28 | 34.08 | 71.44 | 60.96 | 23.98 | 18.82 | 42.38 | 44.08 | 69.99 | 108.16 | 49.64 | 58.36 | 82.61 | 69.43 | 61.97 | 136.4 | 83.22 | 80.51 | 119.91 | 151.01 | 164.32 | 141.72 | 222.44 | 183.42 | 134 | 204.37 | 119.28 | 125.89 | 164.73 | 32.51 | 143.59 | 19.89 | 32.26 | 38.31 | 16.39 | 22.37 | 20.58 | 66.89 | 99.95 | 89.25 | 0 | 18.56 | 57.6 | 56.78 | 25.02 | 42.14 | 66.98 | 0 | 47.41 | 76.68 | 16.61 | 0 | 17.79 | 25.51 | 77.05 | 55.86 | 22.76 | 115.24 | 168.43 | 14.19 | 29.11 | 48.2 | 9.28 | 17.66 | 9.82 | 18.46 | 14.61 | 78.06 | 88.52 | 70.53 | 69.57 | 61.72 | 68.28 | 70.19 | 67.56 | 52.45 | 55.48 | 45.5 | 59.53 | 61.57 | 47.39 | 92.94 | 127.87 | 204.28 | 202.59 | 106.09 | 0 | 112.53 | 147.49 | 95.14 | 148.07 | 41.96 | 166.12 | 30.16 | 50 | 8.42 | 77.55 | 116.49 | 127.95 | 105 | 72.99 | 59.24 | 146.18 | 131.1 | 0 | 0 | 0 | 0 | 0 | 0 | 13.45 | 16.57 | 29.62 | 34.48 | 11.14 | 38.6 | 38.85 | 49.52 | 22.01 | 40.7 | 52.14 | 70.44 | 63.77 | 104.46 | 32.65 | 39.89 | 34.15 | 28.58 | 115.23 | 114.94 | 108.28 | 103.21 | 90.66 | 111.09 | 91.13 | 83.47 | 81.11 | 103.07 | 129.86 | 15.9 | 14.7 | 28.85 | 25.34 | 51.79 | 52.41 | 85.29 | 91.83 | 19.08 | 40.97 | 35.78 | 33.49 | 60.3 | 50.45 | 48.66 | 0 | 138.66 | 0 | 0 | 0 | 18.82 | 40.22 | 35.14 | 33.54 | 138.9 | 0 | 0 | 0 | 60.25 | 50.85 | 48.03 | 0 | 47.67 | 60.83 | 73.54 | 70.98 | 63.48 | 68.82 | 55.5 | 76.32 | 0 | 0 | 0 | 0 | 0 | 0 | 0 | 97.38 | 35.35 | 118.05 | 0 | 0 | 0 | 0 | 0 | 0
4.14 | 95.34 | 116.71 | 92.72 | 102.57 | 63.57 | 106.49 | 321.95 | 391.98 | 258.23 | 320.92 | 233.34 | 316.18 | 18.57 | 35.46 | 35.47 | 43.35 | 43.32 | 46.17 | 34.07 | 71.44 | 59.91 | 23.85 | 18.24 | 41.97 | 43.17 | 68.53 | 107.2 | 48.95 | 57.08 | 81.49 | 68.4 | 61.95 | 135.57 | 83.96 | 80.12 | 119.8 | 150.93 | 164.64 | 141.64 | 221.02 | 175.21 | 132.49 | 203.51 | 119.44 | 124.23 | 160.46 | 31.36 | 143.04 | 19.82 | 32.09 | 38.21 | 16.38 | 22.3 | 20.45 | 66.74 | 98.94 | 89.26 | 0 | 18.25 | 56.95 | 55.65 | 25 | 42.14 | 67.09 | 0 | 47.27 | 76.7 | 16.4 | 0 | 17.59 | 25.23 | 76.83 | 54.81 | 23 | 112.87 | 167.89 | 13.99 | 29.02 | 48.11 | 9.25 | 8.86 | 9.73 | 18.29 | 14.56 | 78.41 | 88.14 | 70.09 | 69.33 | 61.27 | 67.57 | 70.19 | 67.28 | 52.13 | 54.92 | 44.51 | 58.24 | 61.08 | 47.2 | 92.52 | 126.58 | 202.26 | 201.25 | 101.86 | 0 | 110 | 146.02 | 94.78 | 146.64 | 41.89 | 165.75 | 27.12 | 49.25 | 7.01 | 76.94 | 115.4 | 127.65 | 104.7 | 72.22 | 58.59 | 146.83 | 131.1 | 0 | 0 | 0 | 0 | 0 | 0 | 13.4 | 16.57 | 29.42 | 34.41 | 11.1 | 38.67 | 38.59 | 49.36 | 22.03 | 40.71 | 51.82 | 70.44 | 63 | 104.35 | 32.52 | 39.62 | 34.04 | 28.4 | 115.02 | 114.86 | 108.02 | 102.75 | 90.1 | 110.4 | 89.59 | 80.41 | 80.58 | 103.1 | 129.06 | 15.9 | 14.56 | 28.82 | 25.24 | 51.79 | 52.38 | 84.42 | 91.3 | 19.06 | 40.97 | 35.71 | 33.52 | 60.05 | 49.93 | 47.89 | 0 | 139.03 | 0 | 0 | 0 | 18.8 | 40.15 | 35.17 | 33.59 | 139.02 | 0 | 0 | 0 | 59.86 | 50.38 | 47.9 | 0 | 47.35 | 61.28 | 74.07 | 71.2 | 63.11 | 69.22 | 55.72 | 76.32 | 0 | 0 | 0 | 0 | 0 | 0 | 0 | 92.98 | 33.34 | 116.44 | 0 | 0 | 0 | 0 | 0 | 0
4.16 | 95.81 | 115.94 | 93.53 | 102.74 | 63.29 | 106.27 | 320.73 | 392.94 | 255.56 | 320.46 | 231.47 | 316.09 | 21.37 | 35.39 | 35.16 | 43.58 | 43.75 | 46.06 | 34.06 | 71.44 | 59.52 | 23.73 | 18.12 | 41.56 | 41.87 | 67.08 | 106.24 | 48.25 | 55.87 | 80.36 | 68.35 | 61.92 | 134.74 | 84.5 | 79.73 | 119.7 | 150.84 | 164.94 | 141.57 | 219.61 | 173.48 | 130.98 | 201.23 | 119.6 | 121.87 | 150.21 | 30.2 | 142.49 | 19.76 | 31.93 | 38.11 | 16.37 | 22.22 | 20.29 | 66.59 | 97.93 | 89.27 | 0 | 17.94 | 56.4 | 53.47 | 25.25 | 42.05 | 67.35 | 0 | 47.13 | 76.72 | 16.19 | 0 | 17.39 | 25.23 | 76.4 | 53.69 | 23.24 | 110.98 | 167.57 | 13.53 | 28.93 | 48.03 | 9.21 | 8.88 | 9.64 | 18.13 | 14.51 | 78.8 | 87.89 | 69.92 | 69.16 | 60.9 | 66.84 | 70.19 | 67 | 51.8 | 54.13 | 43.03 | 56.94 | 60.58 | 47.02 | 92.1 | 125.29 | 200.25 | 199.24 | 98.73 | 0 | 107.56 | 144.55 | 94.43 | 145.21 | 41.82 | 165.37 | 24.07 | 48.5 | 5.26 | 76.46 | 114.31 | 127.35 | 104.4 | 71.46 | 57.94 | 147.49 | 131.1 | 0 | 0 | 0 | 0 | 0 | 0 | 13.33 | 16.57 | 29.22 | 34.34 | 11.07 | 38.74 | 38.34 | 49.19 | 22 | 40.73 | 51.59 | 70.44 | 62.22 | 104.24 | 32.38 | 39.4 | 33.94 | 28.21 | 114.84 | 114.7 | 107.67 | 102.49 | 89.54 | 109.71 | 87.97 | 78.44 | 79.95 | 103.12 | 128.26 | 15.9 | 14.4 | 28.8 | 25.11 | 51.79 | 52.34 | 83.55 | 90.76 | 19.05 | 40.97 | 35.64 | 33.56 | 59.81 | 49.48 | 47.51 | 0 | 139.39 | 0 | 0 | 0 | 18.77 | 40.09 | 35.2 | 33.64 | 139.13 | 0 | 0 | 0 | 59.55 | 49.85 | 47.76 | 0 | 47.02 | 61.74 | 74.59 | 71.43 | 62.75 | 69.63 | 55.93 | 76.33 | 0 | 0 | 0 | 0 | 0 | 0 | 0 | 88.57 | 31.77 | 115.24 | 0 | 0 | 0 | 0 | 0 | 0
4.18 | 96.29 | 115.79 | 94 | 102.92 | 63.02 | 106.05 | 320.21 | 393.9 | 252.83 | 320 | 229.6 | 315.99 | 20.44 | 35.31 | 34.83 | 43.8 | 43.71 | 45.89 | 34.01 | 70.56 | 59.13 | 23.6 | 18.01 | 40.22 | 40.56 | 65.35 | 105.27 | 47.56 | 54.74 | 79.24 | 68.3 | 61.9 | 133.68 | 84.83 | 79.11 | 119.23 | 150.76 | 163.28 | 141.49 | 218.73 | 171.75 | 129.47 | 197.52 | 119.89 | 119.52 | 142.09 | 28.91 | 139.11 | 19.73 | 31.78 | 38.01 | 16.36 | 22.15 | 20.11 | 66.64 | 97.01 | 89.28 | 0 | 18.16 | 56.24 | 48.36 | 25.5 | 41.97 | 67.74 | 0 | 46.99 | 76.75 | 15.88 | 0 | 17.23 | 25.24 | 75.76 | 52.56 | 23.47 | 107.66 | 167.26 | 13.07 | 28.82 | 47.94 | 9.17 | 8.9 | 9.55 | 17.96 | 14.55 | 79.19 | 87.63 | 69.76 | 68.99 | 60.6 | 66.1 | 70.19 | 66.72 | 51.48 | 53.34 | 41.54 | 55.64 | 60.09 | 46.83 | 91.67 | 124 | 198.23 | 197.22 | 96.72 | 0 | 105.21 | 142.91 | 93.84 | 144.05 | 41.74 | 165 | 23.91 | 47.75 | 3.51 | 75.97 | 113.22 | 127.05 | 103.68 | 70.7 | 57.29 | 148.14 | 131.1 | 0 | 0 | 0 | 0 | 0 | 0 | 13.24 | 16.57 | 29.02 | 34.27 | 11.03 | 38.8 | 38.08 | 49.03 | 21.91 | 40.74 | 51.44 | 70.45 | 61.45 | 104.01 | 32.32 | 39.19 | 33.86 | 28.03 | 114.67 | 114.53 | 107.22 | 102.22 | 88.91 | 108.59 | 86.25 | 75.98 | 79.37 | 103.15 | 127.46 | 15.84 | 14.24 | 28.78 | 24.98 | 51.79 | 52.31 | 82.68 | 90.23 | 19.03 | 40.97 | 35.57 | 33.59 | 59.56 | 49.09 | 47.53 | 0 | 139.75 | 0 | 0 | 0 | 18.75 | 40.02 | 35.22 | 33.69 | 139.25 | 0 | 0 | 0 | 59.33 | 49.26 | 47.63 | 0 | 46.7 | 62.19 | 75.12 | 71.65 | 62.38 | 70.03 | 56.15 | 76.33 | 0 | 0 | 0 | 0 | 0 | 0 | 0 | 84.17 | 30.65 | 114.44 | 0 | 0 | 0 | 0 | 0 | 0
4.2 | 96.25 | 115.63 | 94.12 | 103 | 61.16 | 105.89 | 319.69 | 394.87 | 251.58 | 319.54 | 228.39 | 315.89 | 19.86 | 35.27 | 34.51 | 43.67 | 43.67 | 45.64 | 33.91 | 69.68 | 58.74 | 23.64 | 17.79 | 39.35 | 39.26 | 63.34 | 104.3 | 42.49 | 53.62 | 78.41 | 68.25 | 61.87 | 132.62 | 85.16 | 78.48 | 118.76 | 150.77 | 159.62 | 141.42 | 217.85 | 170.26 | 128.09 | 196.82 | 120.19 | 117.16 | 137.94 | 27.61 | 132.9 | 19.7 | 31.62 | 37.91 | 16.35 | 22.08 | 19.93 | 66.69 | 96.09 | 89.29 | 0 | 18.39 | 56.07 | 45.83 | 25.75 | 41.88 | 68.14 | 0 | 46.85 | 76.77 | 15.57 | 0 | 17.12 | 25.24 | 75.11 | 51.58 | 23.71 | 104.33 | 166.94 | 12.91 | 28.68 | 47.77 | 9.14 | 8.92 | 9.5 | 17.84 | 14.59 | 79.32 | 87.38 | 69.59 | 68.82 | 60.3 | 65.35 | 70.19 | 66.44 | 51.15 | 52.76 | 40.06 | 54.37 | 59.6 | 46.74 | 91.25 | 123.14 | 196.22 | 195.21 | 94.71 | 0 | 102.59 | 141.1 | 93.01 | 143.16 | 41.67 | 164.63 | 23.75 | 46.99 | 0 | 75.49 | 112.14 | 126.75 | 102.96 | 70.1 | 56.64 | 148.79 | 131.1 | 0 | 0 | 0 | 0 | 0 | 0 | 13.16 | 16.57 | 28.82 | 34.19 | 10.98 | 38.87 | 37.82 | 48.9 | 21.83 | 40.75 | 51.29 | 70.45 | 60.76 | 103.79 | 32.26 | 38.96 | 33.7 | 27.89 | 114.49 | 114.36 | 106.62 | 101.93 | 88.22 | 107.04 | 84.42 | 72.4 | 78.84 | 103.15 | 126.75 | 15.71 | 14.06 | 28.75 | 24.85 | 51.79 | 52.25 | 81.94 | 89.7 | 19.02 | 40.97 | 35.5 | 33.62 | 59.32 | 48.7 | 47.55 | 0 | 140.11 | 0 | 0 | 0 | 18.72 | 39.96 | 35.24 | 33.74 | 139.37 | 0 | 0 | 0 | 59.11 | 48.68 | 47.5 | 0 | 46.37 | 62.64 | 75.65 | 71.88 | 62.02 | 70.43 | 56.36 | 76.34 | 0 | 0 | 0 | 0 | 0 | 0 | 0 | 79.76 | 29.52 | 113.64 | 0 | 0 | 0 | 0 | 0 | 0
4.22 | 96.2 | 115.48 | 94.25 | 103 | 59.74 | 105.79 | 317.79 | 395.83 | 250.34 | 319.09 | 227.82 | 315.8 | 19.63 | 35.27 | 34.18 | 43.54 | 43.63 | 45.39 | 33.81 | 68.8 | 57.7 | 23.68 | 17.46 | 38.94 | 39.23 | 61.33 | 103.49 | 42.54 | 52.49 | 77.58 | 66.68 | 61.98 | 131.56 | 85.32 | 77.86 | 118.29 | 150.77 | 157.07 | 140.25 | 216.97 | 168.99 | 126.84 | 196.12 | 120.48 | 116.11 | 133.79 | 26.32 | 126.46 | 19.67 | 31.47 | 37.84 | 16.34 | 22.09 | 19.75 | 66.74 | 95.17 | 89.3 | 0 | 18.61 | 56.08 | 42.98 | 26 | 41.6 | 68.53 | 0 | 46.71 | 76.8 | 15.31 | 0 | 17 | 24.89 | 74.4 | 50.73 | 23.71 | 102.44 | 166.94 | 12.75 | 28.55 | 47.6 | 9.1 | 8.89 | 9.48 | 17.76 | 14.63 | 79.17 | 86.98 | 69.37 | 68.6 | 60 | 64.61 | 70.19 | 66.16 | 50.62 | 52.4 | 38.58 | 53.1 | 58.82 | 46.74 | 91.06 | 122.27 | 194.61 | 193.7 | 92.69 | 0 | 99.7 | 139.29 | 92.18 | 142.28 | 41.6 | 164.25 | 23.59 | 46.24 | 0 | 75 | 111.05 | 126.45 | 102.24 | 69.5 | 55.47 | 149.44 | 131.1 | 0 | 0 | 0 | 0 | 0 | 0 | 13.07 | 16.65 | 28.74 | 34.12 | 10.93 | 38.9 | 37.59 | 48.77 | 21.74 | 40.76 | 51.14 | 70.45 | 60.16 | 103.56 | 32.2 | 38.72 | 33.47 | 27.76 | 113.99 | 114.2 | 105.86 | 101.6 | 87.52 | 106.16 | 82.18 | 69.88 | 78.31 | 103.12 | 126.04 | 15.58 | 13.88 | 28.73 | 24.72 | 51.79 | 52.19 | 81.34 | 89.16 | 19 | 40.86 | 35.49 | 33.62 | 58.9 | 48.32 | 47.57 | 0 | 139.86 | 0 | 0 | 0 | 18.71 | 39.83 | 35.27 | 33.72 | 138.43 | 0 | 0 | 0 | 58.9 | 48.1 | 47.56 | 0 | 46.26 | 62.44 | 76.03 | 71.99 | 61.95 | 70.53 | 56.57 | 76.25 | 0 | 0 | 0 | 0 | 0 | 0 | 0 | 78.18 | 28.4 | 112.84 | 0 | 0 | 0 | 0 | 0 | 0
4.24 | 96.07 | 114.84 | 94.28 | 102.65 | 58.22 | 105.69 | 315.88 | 396.79 | 246.76 | 316.12 | 227.26 | 315.7 | 22.31 | 35.28 | 33.81 | 43.41 | 43.44 | 45.14 | 33.71 | 68.31 | 56.66 | 23.72 | 17.36 | 38.54 | 39.19 | 57.95 | 102.82 | 42.59 | 50.81 | 76.75 | 65.11 | 62.09 | 130.55 | 85.31 | 77.43 | 118.21 | 150 | 155.6 | 137.99 | 214.92 | 167.72 | 125.59 | 195.42 | 117.92 | 115.06 | 129.33 | 26.08 | 126.08 | 19.64 | 31.32 | 37.78 | 16.34 | 22.1 | 19.64 | 66.79 | 94.25 | 89.31 | 0 | 19.1 | 56.25 | 42.38 | 25.89 | 41.12 | 68.93 | 0 | 46.64 | 76.66 | 15.1 | 0 | 16.93 | 24.36 | 73.62 | 49.89 | 23.71 | 98.64 | 166.94 | 12.54 | 28.44 | 47.43 | 9.05 | 8.86 | 9.46 | 17.68 | 14.63 | 79.02 | 86.43 | 69.15 | 68.33 | 59.68 | 63.9 | 70.19 | 65.9 | 50.09 | 52.04 | 37.09 | 51.83 | 57.76 | 46.74 | 90.88 | 121.41 | 193.4 | 192.19 | 90.68 | 0 | 97.25 | 137.16 | 91.53 | 141.33 | 41.53 | 163.88 | 23.42 | 45.49 | 0 | 74.52 | 109.96 | 126.15 | 101.52 | 68.91 | 53.79 | 150.09 | 131.1 | 0 | 0 | 0 | 0 | 0 | 0 | 12.98 | 16.81 | 28.66 | 33.99 | 10.88 | 38.9 | 37.36 | 48.64 | 21.66 | 40.74 | 51 | 70.4 | 59.55 | 103.33 | 32.14 | 38.48 | 33.3 | 27.62 | 113.59 | 113.7 | 105.22 | 101.27 | 86.83 | 105.29 | 80.34 | 66.23 | 77.65 | 103.09 | 125.41 | 15.45 | 13.82 | 28.54 | 24.59 | 51.79 | 52.13 | 80.75 | 88.63 | 18.99 | 40.74 | 35.48 | 33.62 | 58.48 | 47.93 | 47.59 | 0 | 139.01 | 0 | 0 | 0 | 18.71 | 39.71 | 35.29 | 33.69 | 137.49 | 0 | 0 | 0 | 58.68 | 47.51 | 47.61 | 0 | 46.14 | 62.24 | 76.4 | 72.09 | 61.88 | 70.63 | 56.79 | 76.16 | 0 | 0 | 0 | 0 | 0 | 0 | 0 | 76.6 | 27.28 | 112.04 | 0 | 0 | 0 | 0 | 0 | 0
4.26 | 95.84 | 113.73 | 94.21 | 102.31 | 56.59 | 105.59 | 313.82 | 396.65 | 242.85 | 310.64 | 226.83 | 315.6 | 21.38 | 35.28 | 33.43 | 43.34 | 43.12 | 44.83 | 33.38 | 67.82 | 56.21 | 23.65 | 17.51 | 38.13 | 39.16 | 57.07 | 101.91 | 36.18 | 49.13 | 75.85 | 62.38 | 62.2 | 129.53 | 85.29 | 77.18 | 118.53 | 149.23 | 154.13 | 135.73 | 211.7 | 165.82 | 125.02 | 192.25 | 115.36 | 114.01 | 124.88 | 25.84 | 125.71 | 19.55 | 31.17 | 37.71 | 16.34 | 22.11 | 19.54 | 66.84 | 93.88 | 89.01 | 0 | 19.59 | 56.43 | 41.78 | 25.78 | 40.65 | 69.15 | 0 | 46.65 | 76.52 | 14.88 | 0 | 16.92 | 24.02 | 72.85 | 49.33 | 23.52 | 94.85 | 166.94 | 12.29 | 28.37 | 47.3 | 8.99 | 8.84 | 9.44 | 17.6 | 14.59 | 78.87 | 85.88 | 68.92 | 68.07 | 59.34 | 63.22 | 70.19 | 65.66 | 49.56 | 51.69 | 35.36 | 50.77 | 56.7 | 46.74 | 90.69 | 121.12 | 192.2 | 190.68 | 87.66 | 0 | 95.1 | 134.7 | 90.88 | 140.77 | 41.46 | 163.59 | 23.26 | 44.74 | 0 | 74.03 | 108.87 | 125.66 | 100.8 | 68.31 | 52.11 | 150.74 | 130.58 | 0 | 0 | 0 | 0 | 0 | 0 | 12.91 | 16.98 | 28.57 | 33.86 | 10.83 | 38.9 | 37.13 | 48.51 | 21.57 | 40.69 | 50.85 | 70.35 | 59.15 | 103.11 | 31.96 | 38.25 | 33.17 | 27.48 | 113.18 | 113.19 | 104.69 | 100.93 | 85.92 | 104.13 | 78.9 | 62.84 | 77 | 103.07 | 124.86 | 15.45 | 13.75 | 28.34 | 24.46 | 51.79 | 52.07 | 80.15 | 88.1 | 18.97 | 40.63 | 35.46 | 33.62 | 58.07 | 47.34 | 47.34 | 0 | 138.15 | 0 | 0 | 0 | 18.7 | 39.58 | 35.32 | 33.67 | 136.54 | 0 | 0 | 0 | 58.18 | 47.04 | 47.4 | 0 | 46.03 | 62.04 | 76.78 | 72.2 | 61.81 | 70.73 | 57 | 76.08 | 0 | 0 | 0 | 0 | 0 | 0 | 0 | 75.02 | 21.02 | 111.09 | 0 | 0 | 0 | 0 | 0 | 0
4.28 | 95.61 | 113.14 | 94.14 | 101.96 | 51.85 | 103.66 | 311.76 | 396.51 | 236.4 | 307.82 | 226.52 | 315.62 | 20.45 | 35.28 | 33.06 | 43.34 | 42.78 | 44.52 | 33.06 | 67.33 | 55.77 | 23.47 | 17.66 | 37.15 | 39.46 | 56.2 | 100.76 | 32.78 | 47.91 | 74.89 | 58.47 | 62.41 | 128.52 | 85.28 | 76.93 | 118.85 | 148.46 | 153.12 | 134.22 | 211.85 | 163.26 | 124.45 | 190.66 | 114.92 | 112.55 | 124.77 | 25.6 | 125.33 | 19.45 | 31.02 | 37.64 | 16.34 | 22.12 | 19.43 | 66.89 | 93.51 | 88.71 | 0 | 20.22 | 56.6 | 41.17 | 25.67 | 39.84 | 69.37 | 0 | 46.65 | 76.38 | 14.72 | 0 | 16.91 | 23.66 | 71.94 | 48.77 | 23.14 | 93.9 | 166.94 | 11.98 | 28.29 | 47.23 | 8.93 | 8.81 | 9.4 | 17.52 | 14.55 | 78.79 | 85.76 | 68.7 | 67.8 | 59 | 62.54 | 70.19 | 65.43 | 49.03 | 51.33 | 33.63 | 49.92 | 55.64 | 46.74 | 90.5 | 121.4 | 190.31 | 189.68 | 84.63 | 0 | 93.27 | 131.74 | 89.38 | 140.59 | 41.36 | 163.38 | 23.1 | 43.57 | 0 | 73.55 | 107.71 | 124.97 | 100.08 | 67.71 | 51.36 | 151.39 | 130.06 | 0 | 0 | 0 | 0 | 0 | 0 | 12.85 | 17.14 | 28.49 | 33.73 | 10.8 | 38.9 | 36.9 | 48.38 | 21.32 | 40.63 | 50.59 | 70.29 | 58.95 | 102.88 | 31.78 | 38.02 | 33.04 | 27.34 | 112.68 | 112.69 | 104.17 | 100.56 | 85 | 102.67 | 77.19 | 61.35 | 76.21 | 103.04 | 124.3 | 15.45 | 13.69 | 28.15 | 24.37 | 51.79 | 52.01 | 79.05 | 86.63 | 18.96 | 40.52 | 35.45 | 33.62 | 57.65 | 46.55 | 46.83 | 0 | 137.3 | 0 | 0 | 0 | 18.7 | 39.46 | 35.34 | 33.64 | 135.6 | 0 | 0 | 0 | 57.39 | 46.69 | 46.93 | 0 | 45.92 | 61.84 | 77.15 | 72.31 | 61.74 | 70.83 | 57.22 | 75.99 | 0 | 0 | 0 | 0 | 0 | 0 | 0 | 73.44 | 20.36 | 110 | 0 | 0 | 0 | 0 | 0 | 0
4.3 | 95.48 | 112.56 | 93.68 | 102.26 | 49.37 | 101.44 | 308.35 | 396.37 | 232.95 | 305 | 226.21 | 315.65 | 19.68 | 35.28 | 32.7 | 43.34 | 42.56 | 44.21 | 32.73 | 66.89 | 55.32 | 23.28 | 17.86 | 36.17 | 39.76 | 55.32 | 99.61 | 29.38 | 47.16 | 73.93 | 56.5 | 62.71 | 127.75 | 85.31 | 76.68 | 119.32 | 147.93 | 152.55 | 133.45 | 212 | 161.68 | 123.67 | 190.66 | 114.49 | 110.7 | 124.66 | 25.39 | 120.73 | 19.36 | 30.91 | 37.57 | 16.34 | 22.18 | 19.32 | 66.94 | 93.13 | 88.4 | 0 | 21.01 | 56.78 | 40.57 | 25.56 | 38.87 | 69.58 | 0 | 46.66 | 76.24 | 14.56 | 0 | 16.84 | 23.32 | 70.91 | 47.55 | 22.76 | 92.95 | 166.94 | 11.63 | 28.22 | 47.15 | 8.88 | 8.68 | 9.36 | 17.44 | 14.51 | 78.78 | 85.64 | 68.68 | 67.54 | 58.66 | 61.86 | 70.19 | 65.19 | 48.62 | 50.64 | 31.9 | 49.07 | 55.14 | 46.65 | 90.71 | 121.68 | 188.42 | 188.68 | 81.61 | 0 | 91.17 | 128.27 | 87.02 | 140.42 | 41.25 | 163.18 | 22.94 | 42.4 | 0 | 73.06 | 106.55 | 124.29 | 99.36 | 67.61 | 50.61 | 150.02 | 129.54 | 0 | 0 | 0 | 0 | 0 | 0 | 12.78 | 17.22 | 28.41 | 33.6 | 10.77 | 38.9 | 36.67 | 48.38 | 21.07 | 40.57 | 50.34 | 70.24 | 58.76 | 102.65 | 31.61 | 37.75 | 32.9 | 27.22 | 112.08 | 112.19 | 103.73 | 100.19 | 84.09 | 101.3 | 75.22 | 59.22 | 75.3 | 103.01 | 123.94 | 15.45 | 13.66 | 27.96 | 24.32 | 51.79 | 51.95 | 77.45 | 84.24 | 18.94 | 40.4 | 35.44 | 33.62 | 57.2 | 45.76 | 46.32 | 0 | 136.44 | 0 | 0 | 0 | 18.69 | 39.33 | 35.37 | 33.62 | 134.66 | 0 | 0 | 0 | 56.6 | 46.34 | 46.46 | 0 | 45.8 | 61.64 | 77.53 | 72.41 | 61.67 | 70.94 | 58.43 | 75.9 | 0 | 0 | 0 | 0 | 0 | 0 | 0 | 71.86 | 19.7 | 104.94 | 0 | 0 | 0 | 0 | 0 | 0
4.32 | 95.45 | 111.97 | 93.22 | 102.55 | 47.31 | 100.06 | 305.37 | 396.22 | 225.7 | 302.18 | 224.69 | 315.67 | 19.06 | 35.29 | 32.37 | 43.1 | 42.43 | 43.93 | 32.6 | 66.5 | 54.39 | 23.1 | 18.1 | 35.19 | 38.77 | 54.26 | 98.46 | 28.23 | 46.41 | 72.97 | 54.52 | 63 | 127.22 | 85.33 | 76.46 | 119.95 | 147.62 | 151.99 | 132.68 | 212.15 | 161.06 | 122.88 | 190.64 | 110.64 | 108.84 | 114.69 | 25.22 | 117.96 | 19.27 | 30.82 | 37.5 | 16.34 | 22.28 | 19.21 | 66.99 | 92.76 | 88.1 | 0 | 21.45 | 56.76 | 40.39 | 25.26 | 38.07 | 69.8 | 0 | 46.66 | 76.1 | 14.42 | 0 | 16.72 | 23 | 69.88 | 45.68 | 22.38 | 90.11 | 165.36 | 11.41 | 28.14 | 47.08 | 8.82 | 8.54 | 9.33 | 17.29 | 14.51 | 78.78 | 85.53 | 68.65 | 67.2 | 58.66 | 61.26 | 70.1 | 64.95 | 48.32 | 49.62 | 30.63 | 48.22 | 54.65 | 46.46 | 90.93 | 121.97 | 186.54 | 187.67 | 78.58 | 0 | 88.79 | 124.14 | 85.42 | 140.24 | 41.13 | 162.98 | 22.92 | 41.23 | 0 | 72.58 | 105.39 | 123.6 | 98.4 | 67.52 | 49.87 | 148.66 | 129.02 | 0 | 0 | 0 | 0 | 0 | 0 | 12.72 | 17.22 | 28.3 | 33.47 | 10.74 | 38.9 | 36.37 | 48.38 | 20.82 | 40.52 | 50.08 | 70.19 | 58.56 | 102.43 | 31.43 | 37.43 | 32.77 | 27.11 | 111.4 | 112.21 | 102.93 | 99.82 | 83.18 | 99.98 | 72.23 | 54.77 | 74.44 | 103.01 | 123.58 | 15.45 | 13.66 | 27.78 | 24.27 | 51.79 | 51.89 | 76.29 | 82.68 | 18.92 | 40.29 | 35.49 | 33.62 | 56.76 | 45.21 | 45.7 | 0 | 135.59 | 0 | 0 | 0 | 18.68 | 39.2 | 35.25 | 33.61 | 133.76 | 0 | 0 | 0 | 56.37 | 45.99 | 45.82 | 0 | 45.69 | 61.17 | 77.6 | 72.52 | 61.6 | 71.04 | 58.51 | 75.85 | 0 | 0 | 0 | 0 | 0 | 0 | 0 | 70.28 | 19.04 | 102.96 | 0 | 0 | 0 | 0 | 0 | 0
4.34 | 95.41 | 111.64 | 93.16 | 102.85 | 45.05 | 98.81 | 302.8 | 396.08 | 222.65 | 299.36 | 223.16 | 315.7 | 18.44 | 35.29 | 32.03 | 42.63 | 42.31 | 43.69 | 32.66 | 66.1 | 53.47 | 22.95 | 18.33 | 34.84 | 36.49 | 53.02 | 96.99 | 27.08 | 43.32 | 72.01 | 52.55 | 63.3 | 126.69 | 85.36 | 76.25 | 120.57 | 147.31 | 145.28 | 131.91 | 212.31 | 160.43 | 121.44 | 189.98 | 104.83 | 107.07 | 111.18 | 25.04 | 117.03 | 19.2 | 30.73 | 37.44 | 16.34 | 22.38 | 19.1 | 67.01 | 92.39 | 87.8 | 0 | 21.88 | 56.75 | 40.21 | 24.77 | 36.39 | 69.85 | 0 | 46.67 | 75.96 | 14.29 | 0 | 16.6 | 22.73 | 67.81 | 44.63 | 22.01 | 88.69 | 163.78 | 11.32 | 28.07 | 46.98 | 8.73 | 8.41 | 9.29 | 17.15 | 14.51 | 78.78 | 85.41 | 68.63 | 66.86 | 58.66 | 60.67 | 69.93 | 64.71 | 48.03 | 48.6 | 29.36 | 47.56 | 54.15 | 46.27 | 91.14 | 122.25 | 184.65 | 186.67 | 76.57 | 0 | 87.05 | 121.8 | 83.82 | 140.06 | 41.02 | 162.77 | 22.9 | 40.06 | 0 | 72.18 | 104.22 | 122.91 | 97.2 | 67.42 | 49.12 | 147.29 | 128.5 | 0 | 0 | 0 | 0 | 0 | 0 | 12.66 | 17.22 | 28.16 | 33.39 | 10.72 | 38.9 | 36.07 | 48.38 | 20.57 | 40.46 | 49.83 | 70.04 | 58.36 | 102.2 | 31.37 | 37.16 | 32.64 | 27.01 | 110.65 | 112.22 | 101.77 | 99.7 | 82.27 | 98.68 | 70.47 | 52.44 | 73.64 | 103.04 | 123.22 | 15.45 | 13.66 | 27.6 | 24.22 | 51.69 | 51.83 | 75.56 | 81.95 | 18.9 | 40.18 | 35.54 | 33.62 | 56.31 | 44.66 | 45.08 | 0 | 134.45 | 0 | 0 | 0 | 18.68 | 39.08 | 35.12 | 33.61 | 132.87 | 0 | 0 | 0 | 56.14 | 45.64 | 45.18 | 0 | 45.58 | 60.71 | 77.67 | 72.63 | 61.53 | 71.14 | 58.58 | 75.8 | 0 | 0 | 0 | 0 | 0 | 0 | 0 | 68.7 | 18.38 | 100.99 | 0 | 0 | 0 | 0 | 0 | 0
4.36 | 95.73 | 111.56 | 93.09 | 103.11 | 42.6 | 97.68 | 295.73 | 395.94 | 218.27 | 294.98 | 220.19 | 315.72 | 17.66 | 35.14 | 31.7 | 42.16 | 42.18 | 43.46 | 32.73 | 65.71 | 53.1 | 22.82 | 18.57 | 34.48 | 35.09 | 51.77 | 95.59 | 25.4 | 40.22 | 71.04 | 49.85 | 63.47 | 124.63 | 85.49 | 76.03 | 121.2 | 147 | 142.42 | 130.85 | 212.5 | 159.55 | 119.34 | 188.65 | 100.46 | 105.39 | 108.67 | 24.87 | 116.1 | 19.12 | 30.64 | 37.37 | 16.34 | 22.48 | 19 | 67.04 | 92.02 | 87.5 | 0 | 22.01 | 56.73 | 40.02 | 24.28 | 36.12 | 69.73 | 0 | 46.67 | 75.82 | 14.17 | 0 | 16.6 | 22.45 | 65.81 | 43.57 | 21.82 | 87.26 | 162.2 | 11.24 | 27.91 | 46.87 | 8.62 | 8.24 | 9.2 | 17 | 14.51 | 78.77 | 84.89 | 68.66 | 66.52 | 58.65 | 60.07 | 69.76 | 64.48 | 47.73 | 47.58 | 28.09 | 46.9 | 53.66 | 46.08 | 91.32 | 122.53 | 183.14 | 185.41 | 74.55 | 0 | 85.93 | 119.45 | 82.49 | 140.22 | 40.9 | 162.57 | 22.88 | 39.09 | 0 | 71.79 | 103.06 | 122.23 | 96 | 67.32 | 48.46 | 145.93 | 127.98 | 0 | 0 | 0 | 0 | 0 | 0 | 12.58 | 17.22 | 28.03 | 33.31 | 10.69 | 38.9 | 35.76 | 48.38 | 20.32 | 40.44 | 49.57 | 69.89 | 58.2 | 101.33 | 31.31 | 36.91 | 32.53 | 26.9 | 109.98 | 112.21 | 101.06 | 99.58 | 81.34 | 97.36 | 67.8 | 48.73 | 72.84 | 103.07 | 123.14 | 15.5 | 13.66 | 27.5 | 24.17 | 51.48 | 51.76 | 74.84 | 81.23 | 18.88 | 40.07 | 35.59 | 33.62 | 55.86 | 44.12 | 44.61 | 0 | 133.31 | 0 | 0 | 0 | 18.67 | 38.95 | 35 | 33.6 | 131.97 | 0 | 0 | 0 | 55.92 | 44.97 | 44.74 | 0 | 45.47 | 60.24 | 77.74 | 72.74 | 61.46 | 71.24 | 58.66 | 75.75 | 0 | 0 | 0 | 0 | 0 | 0 | 0 | 67.13 | 17.77 | 98.88 | 0 | 0 | 0 | 0 | 0 | 0
4.38 | 96.04 | 111.49 | 91.63 | 103.34 | 40.4 | 96.88 | 288.66 | 395.1 | 208.53 | 291.43 | 217.7 | 315.75 | 18.01 | 34.99 | 31.31 | 41.81 | 42.09 | 43.22 | 32.79 | 65.05 | 52.74 | 22.7 | 18.64 | 34.13 | 34.56 | 50.67 | 94.28 | 23.19 | 39.44 | 70.08 | 47.15 | 63.63 | 122.56 | 85.72 | 75.5 | 121.15 | 146.84 | 139.57 | 129.5 | 212.68 | 158.42 | 117.24 | 187.33 | 95.96 | 103.72 | 107.16 | 23.6 | 112.17 | 19.05 | 30.55 | 37.25 | 16.31 | 22.58 | 18.89 | 67.06 | 91.65 | 86.59 | 0 | 21.84 | 56.72 | 39.84 | 23.79 | 35.84 | 69.6 | 0 | 46.68 | 75.68 | 14.23 | 0 | 16.61 | 22.25 | 64.92 | 43.1 | 21.82 | 85.37 | 160.93 | 11.15 | 27.75 | 46.75 | 8.5 | 8.05 | 9.05 | 16.85 | 14.51 | 78.77 | 84.36 | 68.69 | 66.02 | 58.65 | 59.54 | 69.59 | 64.24 | 47.36 | 47.05 | 26.92 | 46.24 | 52.67 | 45.83 | 91.45 | 122.2 | 181.63 | 183.9 | 72.54 | 0 | 84.81 | 118.07 | 81.16 | 140.38 | 40.79 | 162.36 | 22.85 | 38.34 | 0 | 71.39 | 101.9 | 121.54 | 94.8 | 67.23 | 47.79 | 144.56 | 127.46 | 0 | 0 | 0 | 0 | 0 | 0 | 12.47 | 17.22 | 27.89 | 33.23 | 10.69 | 38.9 | 35.46 | 48.31 | 19.99 | 40.41 | 49.5 | 69.73 | 58.03 | 100.46 | 31.25 | 36.66 | 32.45 | 26.82 | 109.39 | 112.18 | 100.14 | 99.45 | 80.37 | 95.99 | 66.01 | 45.74 | 71.62 | 103.1 | 123.07 | 15.56 | 13.48 | 27.4 | 24.17 | 51.28 | 51.7 | 74.11 | 80.5 | 18.86 | 39.95 | 35.64 | 33.62 | 55.43 | 43.57 | 44.3 | 0 | 132.16 | 0 | 0 | 0 | 18.67 | 38.83 | 34.87 | 33.59 | 131.08 | 0 | 0 | 0 | 55.69 | 43.98 | 44.49 | 0 | 45.35 | 59.78 | 77.81 | 72.84 | 61.39 | 71.34 | 58.73 | 75.7 | 0 | 0 | 0 | 0 | 0 | 0 | 0 | 65.55 | 17.2 | 96.63 | 0 | 0 | 0 | 0 | 0 | 0
4.4 | 96.36 | 111.41 | 91.76 | 103.57 | 38.26 | 96.4 | 278.78 | 393.57 | 202.68 | 288.72 | 217.15 | 315.77 | 18.37 | 34.84 | 30.92 | 41.6 | 41.99 | 42.91 | 32.98 | 64.38 | 52.37 | 22.57 | 18.72 | 33.68 | 34.04 | 49.71 | 92.97 | 22.03 | 38.66 | 69.33 | 45.2 | 63.8 | 120.74 | 85.95 | 74.97 | 121.09 | 146.69 | 132.82 | 128.15 | 211.88 | 157.28 | 115.54 | 186 | 93.42 | 102.34 | 105.65 | 22.33 | 109.24 | 18.98 | 30.45 | 37.14 | 16.26 | 22.68 | 18.83 | 67.08 | 91.28 | 85.67 | 0 | 21.67 | 56.42 | 39.41 | 23.4 | 34.78 | 69.48 | 0 | 46.65 | 75.58 | 14.3 | 0 | 16.61 | 22.05 | 64.04 | 42.64 | 21.82 | 83.94 | 159.73 | 11.35 | 27.59 | 46.64 | 8.38 | 7.86 | 8.91 | 16.72 | 14.51 | 78.77 | 83.84 | 68.53 | 65.36 | 58.54 | 59.02 | 69.29 | 64.15 | 46.91 | 46.52 | 25.86 | 45.58 | 51.19 | 45.5 | 91.59 | 121.87 | 180.12 | 182.39 | 70.27 | 0 | 82.6 | 116.68 | 79.83 | 140.54 | 40.67 | 162.16 | 22.83 | 37.59 | 0 | 71 | 100.74 | 120.86 | 93.6 | 67.13 | 47.13 | 143.19 | 126.94 | 0 | 0 | 0 | 0 | 0 | 0 | 12.36 | 17.29 | 27.75 | 33.15 | 10.71 | 38.9 | 35.16 | 48.25 | 19.66 | 40.39 | 49.43 | 69.58 | 57.87 | 99.59 | 31.19 | 36.38 | 32.42 | 26.73 | 108.8 | 112.14 | 99.24 | 99.33 | 79.41 | 94.53 | 63.83 | 43.31 | 70.52 | 103.13 | 122.99 | 15.62 | 13.3 | 27.29 | 24.17 | 51.08 | 51.64 | 73.39 | 79.78 | 18.83 | 39.84 | 35.69 | 33.62 | 55.01 | 43.02 | 43.99 | 0 | 131.02 | 0 | 0 | 0 | 18.66 | 38.7 | 35.81 | 33.58 | 130.18 | 0 | 0 | 0 | 55.46 | 44.3 | 44.25 | 0 | 45.24 | 59.31 | 77.88 | 72.95 | 61.32 | 71.44 | 58.81 | 75.65 | 0 | 0 | 0 | 0 | 0 | 0 | 0 | 53.6 | 16.63 | 94.39 | 0 | 0 | 0 | 0 | 0 | 0
4.42 | 96.74 | 110.64 | 91.89 | 104.08 | 36.27 | 96.48 | 272.02 | 392.04 | 190.23 | 286.2 | 214.23 | 315.8 | 18.72 | 34.67 | 30.53 | 41.38 | 41.9 | 42.6 | 33.16 | 62.99 | 51.82 | 22.19 | 18.79 | 33.14 | 32.58 | 48.75 | 91.88 | 21.92 | 36.77 | 68.58 | 43.99 | 64.05 | 119.16 | 86.07 | 74.44 | 121.04 | 146.53 | 113.6 | 125.92 | 210.11 | 156.24 | 114.25 | 183.34 | 92.83 | 101.26 | 99.23 | 21.06 | 107.31 | 18.89 | 30.35 | 37.02 | 16.21 | 22.77 | 18.77 | 67.11 | 90.77 | 84.76 | 0 | 21.5 | 55.83 | 38.73 | 23.12 | 33.45 | 68.77 | 0 | 46.58 | 75.49 | 14.39 | 0 | 16.61 | 21.85 | 62.67 | 42.17 | 21.82 | 82.99 | 158.59 | 11.55 | 27.44 | 46.52 | 8.27 | 7.72 | 8.76 | 16.59 | 14.5 | 78.77 | 83.29 | 68.18 | 64.7 | 58.43 | 58.49 | 69 | 64.06 | 46.47 | 45.99 | 24.8 | 44.97 | 49.7 | 45.17 | 91.72 | 121.54 | 179.79 | 181.21 | 68 | 0 | 79.79 | 111.21 | 78.58 | 140.7 | 40.59 | 162.32 | 22.81 | 36.84 | 0 | 70.6 | 99.63 | 120.17 | 92.4 | 66.83 | 46.46 | 141.83 | 126.42 | 0 | 0 | 0 | 0 | 0 | 0 | 12.25 | 17.35 | 27.62 | 33.02 | 10.73 | 38.74 | 34.85 | 48.18 | 19.33 | 40.36 | 49.37 | 69.43 | 57.71 | 99.04 | 31.14 | 36.1 | 32.38 | 26.65 | 107.99 | 111.98 | 98.59 | 99.16 | 78.08 | 93.13 | 61.64 | 40.21 | 69.53 | 103.16 | 122.89 | 15.67 | 13.17 | 27.19 | 24.18 | 50.87 | 51.58 | 72.66 | 79.05 | 18.81 | 39.61 | 35.74 | 33.61 | 54.59 | 42.71 | 43.68 | 0 | 129.88 | 0 | 0 | 0 | 18.63 | 38.59 | 35.86 | 33.58 | 130.16 | 0 | 0 | 0 | 54.82 | 43.67 | 44.01 | 0 | 45.13 | 58.82 | 77.95 | 73.05 | 61.57 | 71.1 | 58.63 | 75.6 | 0 | 0 | 0 | 0 | 0 | 0 | 0 | 51.69 | 16.38 | 93.15 | 0 | 0 | 0 | 0 | 0 | 0
4.44 | 97.12 | 109.87 | 90.15 | 104.89 | 34.96 | 97.11 | 267.93 | 390.42 | 182.13 | 283.87 | 209.63 | 315.51 | 19.07 | 34.48 | 30.13 | 41.24 | 41.77 | 42.29 | 33.35 | 60.88 | 51.07 | 21.82 | 19.01 | 32.61 | 31.11 | 47.79 | 91 | 21.8 | 33.76 | 67.83 | 42.78 | 64.4 | 117.59 | 86.06 | 73.95 | 121.32 | 146.39 | 113.32 | 122.82 | 209.11 | 155.29 | 112.95 | 180.67 | 92.24 | 100.19 | 98.55 | 18.22 | 105.38 | 18.8 | 30.25 | 36.9 | 16.16 | 22.87 | 18.72 | 67.13 | 90.12 | 83.84 | 0 | 21.03 | 55.24 | 38.05 | 22.84 | 32.42 | 67.46 | 0 | 46.51 | 75.39 | 14.52 | 0 | 16.62 | 21.75 | 61.3 | 41.47 | 21.82 | 82.04 | 157.45 | 11.76 | 27.29 | 46.39 | 8.23 | 7.65 | 8.7 | 16.46 | 14.47 | 78.76 | 82.71 | 67.83 | 64.04 | 58.32 | 57.96 | 68.7 | 63.96 | 46.02 | 45.46 | 23.74 | 44.42 | 48.22 | 44.84 | 91.86 | 121.21 | 179.46 | 180.35 | 65.99 | 0 | 78.61 | 109.45 | 77.33 | 140.51 | 40.51 | 162.47 | 22.79 | 32.63 | 0 | 70.21 | 98.56 | 119.49 | 91.2 | 66.54 | 45.98 | 140.46 | 125.9 | 0 | 0 | 0 | 0 | 0 | 0 | 12.14 | 17.42 | 27.48 | 32.89 | 10.74 | 38.57 | 34.52 | 48.12 | 19 | 40.34 | 49.3 | 69.28 | 57.54 | 98.81 | 31.09 | 35.79 | 32.34 | 26.58 | 107.18 | 111.69 | 97.46 | 98.95 | 76.74 | 91.78 | 59.85 | 36.12 | 68.53 | 103.33 | 122.79 | 15.6 | 13.08 | 27.12 | 24.18 | 50.67 | 51.52 | 72.02 | 78.03 | 18.79 | 39.38 | 35.79 | 33.59 | 54.17 | 42.4 | 43.37 | 0 | 130.09 | 0 | 0 | 0 | 18.6 | 38.48 | 35.91 | 33.57 | 130.13 | 0 | 0 | 0 | 54.18 | 43.04 | 43.76 | 0 | 45.03 | 58.33 | 78.02 | 73.15 | 61.82 | 70.76 | 58.46 | 75.55 | 0 | 0 | 0 | 0 | 0 | 0 | 0 | 49.78 | 16.12 | 91.9 | 0 | 0 | 0 | 0 | 0 | 0
4.46 | 97.41 | 109.96 | 89.48 | 105.7 | 33.66 | 97.75 | 264.56 | 388.79 | 178.6 | 281.55 | 205.46 | 314.91 | 16.58 | 34.29 | 29.72 | 41.18 | 41.65 | 41.96 | 33.48 | 59.47 | 50.33 | 21.44 | 19.36 | 32.07 | 30.35 | 46.57 | 90.13 | 21.4 | 33.25 | 67.06 | 40.72 | 64.75 | 116.29 | 86.05 | 73.52 | 121.59 | 146.26 | 113.04 | 121.22 | 208.88 | 154.34 | 109.23 | 179.5 | 90.71 | 99.11 | 97.88 | 15.96 | 95.68 | 18.71 | 30.15 | 36.86 | 16.08 | 22.98 | 18.66 | 67.15 | 89.48 | 81.25 | 0 | 20.56 | 54.65 | 37.37 | 22.56 | 31.97 | 66.16 | 0 | 46.44 | 75.29 | 14.65 | 0 | 16.62 | 21.75 | 59.95 | 40.77 | 21.82 | 81.25 | 157.07 | 11.96 | 27.14 | 46.26 | 8.26 | 7.58 | 8.63 | 16.33 | 14.44 | 78.76 | 82.14 | 67.48 | 63.38 | 58.21 | 57.52 | 68.4 | 63.87 | 45.69 | 44.96 | 22.75 | 43.86 | 47.29 | 44.51 | 91.99 | 121.04 | 179.13 | 179.49 | 63.97 | 0 | 77.43 | 107.29 | 76.54 | 140.32 | 40.43 | 162.63 | 22.06 | 28.42 | 0 | 69.81 | 97.49 | 118.8 | 90 | 66.24 | 45.68 | 136.89 | 125.38 | 0 | 0 | 0 | 0 | 0 | 0 | 12.03 | 17.48 | 27.32 | 32.76 | 10.76 | 38.41 | 34.19 | 48.05 | 18.67 | 40.31 | 49.23 | 69.15 | 57.42 | 98.59 | 31.05 | 35.44 | 32.31 | 26.52 | 106.32 | 111.4 | 96.34 | 98.73 | 75.41 | 90.79 | 56.58 | 33.17 | 67.52 | 103.49 | 122.69 | 15.53 | 12.99 | 27.07 | 24.18 | 50.46 | 51.46 | 71.38 | 77.02 | 18.77 | 39.16 | 35.84 | 33.58 | 53.62 | 42.09 | 43.1 | 0 | 130.3 | 0 | 0 | 0 | 18.57 | 38.36 | 35.96 | 33.56 | 130.11 | 0 | 0 | 0 | 53.47 | 42.4 | 43.46 | 0 | 44.92 | 57.84 | 78.09 | 73.25 | 62.08 | 70.42 | 58.28 | 75.5 | 0 | 0 | 0 | 0 | 0 | 0 | 0 | 47.88 | 15.87 | 90.35 | 0 | 0 | 0 | 0 | 0 | 0
4.48 | 97.61 | 110.06 | 88.8 | 108.17 | 33.28 | 97.72 | 261.29 | 387.17 | 175.23 | 275.65 | 201.74 | 314.32 | 16.04 | 34.1 | 29.31 | 41.11 | 41.52 | 41.62 | 33.56 | 58.05 | 49.96 | 21.27 | 19.72 | 31.38 | 30.3 | 45.36 | 89.25 | 20.73 | 32.74 | 66.26 | 37.8 | 64.84 | 115.26 | 86.04 | 73.09 | 121.87 | 146.13 | 112.76 | 121.13 | 208.66 | 152.57 | 106.13 | 178.33 | 88.23 | 98.19 | 97.2 | 15.82 | 94.54 | 18.62 | 30.11 | 36.82 | 15.99 | 23.11 | 18.61 | 67.18 | 88.83 | 80.01 | 0 | 20.16 | 54.39 | 34.38 | 22.12 | 31.51 | 62.9 | 0 | 46.37 | 75.2 | 14.78 | 0 | 16.8 | 21.76 | 58.61 | 39.93 | 21.82 | 80.62 | 156.69 | 12.26 | 26.99 | 46.13 | 8.3 | 7.51 | 8.57 | 16.18 | 14.41 | 78.76 | 81.56 | 67.11 | 63.02 | 58.1 | 57.16 | 68.08 | 63.78 | 45.48 | 44.49 | 21.76 | 43.31 | 46.36 | 43.95 | 92.48 | 121.05 | 178.8 | 178.63 | 61.96 | 0 | 76.85 | 104.72 | 76.21 | 139.45 | 40.34 | 162.78 | 21.32 | 25.76 | 0 | 69.42 | 96.42 | 118.56 | 88.5 | 65.94 | 45.39 | 133.33 | 124.86 | 0 | 0 | 0 | 0 | 0 | 0 | 11.84 | 17.55 | 27.17 | 32.63 | 10.78 | 38.24 | 33.86 | 47.87 | 18.41 | 40.29 | 49.34 | 69.06 | 57.35 | 98.36 | 31 | 35.14 | 32.27 | 26.48 | 105.46 | 111.07 | 95.65 | 98.51 | 74.07 | 89.4 | 54.94 | 29.44 | 66.44 | 103.66 | 122.66 | 15.46 | 12.87 | 27.03 | 24.18 | 50.26 | 51.4 | 70.74 | 76 | 18.73 | 38.93 | 35.89 | 33.57 | 52.95 | 41.78 | 42.87 | 0 | 130.51 | 0 | 0 | 0 | 18.54 | 38.25 | 36.01 | 33.56 | 130.08 | 0 | 0 | 0 | 52.7 | 41.77 | 43.1 | 0 | 44.81 | 57.35 | 78.16 | 73.35 | 62.33 | 70.08 | 58.11 | 75.45 | 0 | 0 | 0 | 0 | 0 | 0 | 0 | 45.97 | 15.61 | 88.48 | 0 | 0 | 0 | 0 | 0 | 0
4.5 | 97.81 | 110.15 | 87.43 | 109.29 | 32.91 | 97.69 | 258.79 | 385.39 | 172.04 | 273.83 | 198.71 | 313.72 | 17.44 | 33.82 | 28.9 | 41.05 | 41.41 | 41.29 | 33.63 | 56.18 | 49.59 | 21.1 | 20.07 | 30.69 | 30.25 | 44.14 | 88.04 | 20.05 | 32.23 | 65.45 | 36.04 | 64.68 | 114.23 | 84.42 | 72.52 | 121.95 | 146 | 111.46 | 121.03 | 208.71 | 149.96 | 103.04 | 177.16 | 86.81 | 97.27 | 89.4 | 15.69 | 93.4 | 18.6 | 30.07 | 36.79 | 15.9 | 23.24 | 18.56 | 67.19 | 88.19 | 78.76 | 0 | 19.84 | 54.45 | 31.97 | 21.52 | 31.16 | 58.59 | 0 | 46.3 | 75.1 | 14.91 | 0 | 16.98 | 21.76 | 57.86 | 39.08 | 21.82 | 79.99 | 156.03 | 12.67 | 26.86 | 46.09 | 8.33 | 7.35 | 8.47 | 16.01 | 14.39 | 78.76 | 81 | 66.72 | 62.66 | 58.27 | 56.8 | 67.75 | 63.69 | 45.26 | 44.02 | 20.77 | 42.73 | 45.44 | 43.4 | 92.98 | 121.06 | 178.63 | 178.64 | 59.44 | 0 | 76.27 | 102.8 | 75.88 | 137.91 | 40.26 | 162.94 | 20.59 | 24.63 | 0 | 69.02 | 95.35 | 118.32 | 87 | 65.7 | 45.09 | 129.76 | 122.99 | 0 | 0 | 0 | 0 | 0 | 0 | 11.65 | 17.63 | 27.01 | 32.5 | 10.79 | 38.24 | 33.53 | 47.69 | 18.15 | 40.21 | 49.44 | 68.97 | 57.28 | 98.14 | 30.95 | 34.89 | 32.24 | 26.47 | 104.58 | 110.7 | 94.83 | 98.3 | 72.9 | 87.6 | 51.66 | 27.63 | 65.31 | 103.83 | 122.7 | 15.39 | 12.76 | 26.99 | 24.18 | 50.15 | 51.34 | 70.11 | 74.98 | 18.67 | 38.7 | 35.94 | 33.56 | 52.27 | 41.47 | 42.64 | 0 | 130.72 | 0 | 0 | 0 | 18.51 | 38.14 | 36.06 | 33.55 | 130.06 | 0 | 0 | 0 | 51.93 | 39.3 | 42.74 | 0 | 44.71 | 56.86 | 78.23 | 73.45 | 62.58 | 69.74 | 57.93 | 75.4 | 0 | 0 | 0 | 0 | 0 | 0 | 0 | 44.06 | 15.36 | 86.61 | 0 | 0 | 0 | 0 | 0 | 0
4.52 | 97.93 | 110.24 | 86.06 | 110.41 | 31.27 | 97.66 | 257.08 | 383.46 | 169.62 | 272 | 193.37 | 313.12 | 15.34 | 33.53 | 28.51 | 41.07 | 41.31 | 40.95 | 33.71 | 54.67 | 48.93 | 21.08 | 20.22 | 30.1 | 29.5 | 43.23 | 86.51 | 19.38 | 31.6 | 64.65 | 35.45 | 64.53 | 113.16 | 82.8 | 71.83 | 121.84 | 145.75 | 110.16 | 120.94 | 209.05 | 148.26 | 102.6 | 175.52 | 86.46 | 96.24 | 82.01 | 15.55 | 92.27 | 18.65 | 30.03 | 36.75 | 15.8 | 23.37 | 18.51 | 67.19 | 87.54 | 77.37 | 0 | 19.51 | 54.5 | 30.16 | 20.93 | 30.82 | 56.56 | 0 | 46.24 | 75 | 15.04 | 0 | 17.16 | 21.65 | 57.11 | 38.24 | 21.82 | 79.67 | 155.08 | 12.87 | 26.72 | 46.04 | 8.35 | 7.1 | 8.33 | 15.85 | 14.36 | 78.76 | 80.46 | 66.33 | 62.31 | 58.71 | 56.45 | 67.43 | 63.64 | 45.04 | 43.54 | 20.22 | 42.14 | 44.51 | 42.84 | 93.47 | 121.06 | 178.64 | 178.64 | 56.93 | 0 | 75.69 | 100.88 | 75.55 | 135.45 | 40.18 | 163.09 | 19.86 | 23.5 | 0 | 68.63 | 94.28 | 118.08 | 85.5 | 65.47 | 44.76 | 126.89 | 121.11 | 0 | 0 | 0 | 0 | 0 | 0 | 11.46 | 17.71 | 26.85 | 32.43 | 10.79 | 38.24 | 33.2 | 47.52 | 17.9 | 40.12 | 49.55 | 68.87 | 57.2 | 97.91 | 30.88 | 34.63 | 32.21 | 26.45 | 103.71 | 110.32 | 93.82 | 98.16 | 71.74 | 85.73 | 49.77 | 23.33 | 64.25 | 104.02 | 122.73 | 15.32 | 12.63 | 26.94 | 24.18 | 50.04 | 51.28 | 69.47 | 73.97 | 18.61 | 38.67 | 35.98 | 33.54 | 51.6 | 39.49 | 42.42 | 0 | 130.93 | 0 | 0 | 0 | 18.47 | 38.1 | 36.12 | 33.53 | 130.25 | 0 | 0 | 0 | 51.19 | 38.13 | 42.52 | 0 | 44.6 | 56.28 | 78.1 | 73.04 | 62.33 | 69.34 | 57.75 | 75.35 | 0 | 0 | 0 | 0 | 0 | 0 | 0 | 42.55 | 15.02 | 84.9 | 0 | 0 | 0 | 0 | 0 | 0
4.54 | 97.96 | 110.31 | 82.96 | 110.37 | 31.05 | 97.27 | 255.8 | 381.53 | 167.2 | 270.18 | 185.98 | 312.53 | 13.02 | 33.25 | 28.13 | 41.08 | 41.2 | 40.58 | 33.78 | 53.5 | 47.95 | 21.2 | 20.37 | 29.63 | 28.74 | 42.64 | 84.97 | 18.92 | 30.83 | 63.72 | 34.85 | 64.37 | 112.04 | 80.76 | 71.14 | 121.73 | 145.5 | 108.86 | 119.91 | 209.38 | 147.46 | 102.17 | 173.89 | 86.11 | 95.08 | 76.76 | 13.18 | 91.13 | 18.7 | 29.99 | 36.71 | 15.71 | 23.5 | 18.46 | 67.19 | 87.06 | 75.82 | 0 | 19.16 | 54.56 | 28.34 | 20.11 | 30.4 | 50.92 | 0 | 46.17 | 74.91 | 15.23 | 0 | 17.06 | 21.42 | 56.27 | 37.4 | 21.5 | 79.67 | 154.61 | 13.06 | 26.59 | 46 | 8.35 | 6.86 | 8.2 | 15.68 | 14.32 | 78.75 | 79.92 | 66.17 | 61.95 | 59.15 | 56.09 | 67.11 | 63.64 | 44.83 | 43.07 | 19.66 | 41.54 | 43.36 | 42.28 | 93.96 | 121.07 | 178.64 | 178.65 | 54.41 | 0 | 75.22 | 98 | 75.22 | 133.78 | 40.1 | 163.25 | 19.13 | 22.37 | 0 | 68.23 | 93.21 | 117.84 | 84 | 65.23 | 44.4 | 124.7 | 119.24 | 0 | 0 | 0 | 0 | 0 | 0 | 11.27 | 17.79 | 26.7 | 32.35 | 10.8 | 38.24 | 32.94 | 47.34 | 17.64 | 40.04 | 49.65 | 68.78 | 57.13 | 97.68 | 30.81 | 34.28 | 32.19 | 26.44 | 102.96 | 109.92 | 92.78 | 98.12 | 70.54 | 83.78 | 47.58 | 19.67 | 63.26 | 104.26 | 122.73 | 15.25 | 12.5 | 26.87 | 24.18 | 49.93 | 51.23 | 68.83 | 73.09 | 18.55 | 38.64 | 36.02 | 33.53 | 50.94 | 37.51 | 42.19 | 0 | 131.14 | 0 | 0 | 0 | 18.44 | 38.06 | 36.17 | 33.5 | 130.44 | 0 | 0 | 0 | 50.46 | 36.96 | 42.29 | 0 | 44.49 | 55.7 | 77.98 | 72.62 | 62.08 | 68.94 | 57.58 | 75.3 | 0 | 0 | 0 | 0 | 0 | 0 | 0 | 41.04 | 14.68 | 83.19 | 0 | 0 | 0 | 0 | 0 | 0
4.56 | 98 | 110.35 | 80.78 | 110.33 | 30.83 | 96.5 | 254.96 | 379.9 | 162.46 | 265.85 | 180.23 | 311.93 | 16.75 | 32.46 | 27.74 | 41.1 | 41.1 | 40.2 | 33.84 | 52.34 | 47.31 | 21.32 | 20.52 | 29.15 | 27.99 | 42.04 | 83.6 | 18.47 | 30.06 | 62.78 | 34.02 | 63.37 | 110.91 | 78.29 | 70.45 | 121.62 | 145.25 | 106.23 | 118.87 | 209.72 | 146.67 | 101.73 | 172.25 | 84.04 | 94.28 | 73.84 | 10.81 | 89.67 | 18.75 | 30 | 36.67 | 15.57 | 23.46 | 18.53 | 67.19 | 86.73 | 74.28 | 0 | 18.79 | 54.62 | 27.35 | 19.06 | 29.97 | 48.73 | 0 | 46.1 | 74.9 | 15.42 | 0 | 16.95 | 21.19 | 55.34 | 36.56 | 20.87 | 79.67 | 154.61 | 13.22 | 26.45 | 45.91 | 8.35 | 6.61 | 8.06 | 15.53 | 14.27 | 78.75 | 79.38 | 66.02 | 61.59 | 59.59 | 55.83 | 66.78 | 63.64 | 44.61 | 42.66 | 19.11 | 41.54 | 42.2 | 41.46 | 94.34 | 121.08 | 178.65 | 178.66 | 51.82 | 0 | 74.86 | 95.13 | 73.86 | 132.92 | 40.17 | 163.31 | 18.61 | 22.08 | 0 | 67.95 | 92.14 | 117.6 | 82.5 | 64.99 | 44.05 | 122.52 | 117.36 | 0 | 0 | 0 | 0 | 0 | 0 | 11.08 | 17.87 | 26.54 | 32.28 | 10.8 | 38.24 | 32.74 | 47.16 | 17.38 | 39.96 | 49.76 | 68.76 | 57.06 | 97.46 | 30.74 | 33.93 | 32.17 | 26.43 | 102.21 | 109.51 | 91.7 | 98.02 | 69.35 | 81.87 | 43.95 | 17 | 62.14 | 104.47 | 122.7 | 15.09 | 12.37 | 26.77 | 24.18 | 49.83 | 51.17 | 68.19 | 72.34 | 18.49 | 38.61 | 36.05 | 33.52 | 50.29 | 37.69 | 41.83 | 0 | 131.35 | 0 | 0 | 0 | 18.41 | 38.03 | 36.22 | 33.48 | 130.62 | 0 | 0 | 0 | 49.76 | 37.1 | 41.95 | 0 | 44.38 | 55.13 | 77.85 | 72.21 | 61.82 | 68.53 | 57.4 | 75.25 | 0 | 0 | 0 | 0 | 0 | 0 | 0 | 39.54 | 14.44 | 81.89 | 0 | 0 | 0 | 0 | 0 | 0
4.58 | 97.53 | 110.39 | 76.85 | 110.29 | 32.13 | 95.73 | 253.37 | 378.57 | 158.8 | 261.94 | 174.68 | 310.35 | 17.57 | 31.67 | 27.28 | 40.95 | 41.07 | 39.83 | 33.91 | 50.1 | 47 | 21.26 | 20.57 | 28.03 | 27.22 | 41.74 | 82.4 | 18.01 | 29.41 | 61.85 | 32.95 | 62.37 | 109.79 | 75.82 | 69.52 | 120.56 | 144.93 | 103.6 | 117.84 | 208.97 | 145.49 | 100.57 | 171.3 | 81.96 | 93.83 | 73.25 | 8.44 | 87.9 | 18.78 | 30.02 | 36.62 | 15.42 | 23.41 | 18.6 | 67.19 | 86.4 | 73.23 | 0 | 18.42 | 54.8 | 26.35 | 18.26 | 29.52 | 45.85 | 0 | 45.92 | 74.97 | 15.61 | 0 | 16.92 | 20.9 | 54.4 | 35.72 | 20.24 | 79.67 | 154.61 | 13.4 | 26.2 | 45.78 | 8.32 | 6.39 | 7.94 | 15.39 | 14.23 | 78.75 | 78.91 | 65.86 | 61.19 | 60.06 | 55.66 | 66.49 | 63.64 | 44.44 | 42.32 | 18.55 | 41.54 | 41.05 | 40.64 | 94.58 | 121.08 | 178.66 | 178.85 | 49.23 | 0 | 74.51 | 92.74 | 72.49 | 131.8 | 40.38 | 163.37 | 18.3 | 21.78 | 0 | 67.68 | 91.07 | 117.36 | 81 | 64.75 | 43.69 | 120.33 | 115.49 | 0 | 0 | 0 | 0 | 0 | 0 | 10.87 | 17.82 | 26.63 | 32.21 | 10.81 | 38.24 | 32.53 | 46.96 | 17.16 | 39.87 | 49.8 | 68.74 | 56.98 | 97.23 | 30.68 | 33.6 | 32.15 | 26.44 | 101.39 | 109.09 | 90.6 | 97.87 | 66.88 | 80.31 | 42.02 | 15.03 | 60.89 | 104.67 | 122.67 | 14.84 | 12.28 | 26.67 | 24.18 | 49.72 | 51.12 | 67.41 | 71.6 | 18.42 | 38.58 | 36.09 | 33.5 | 49.64 | 35.88 | 41.32 | 0 | 131.56 | 0 | 0 | 0 | 18.38 | 37.99 | 36.27 | 33.45 | 130.81 | 0 | 0 | 0 | 49.1 | 35.63 | 41.5 | 0 | 44.28 | 54.55 | 77.73 | 71.79 | 61.57 | 68.13 | 57.23 | 75.2 | 0 | 0 | 0 | 0 | 0 | 0 | 0 | 38.03 | 14.3 | 81 | 0 | 0 | 0 | 0 | 0 | 0
4.6 | 97.07 | 110.43 | 74.4 | 110.25 | 32.02 | 94.68 | 251.02 | 377.24 | 154.62 | 258.45 | 169.41 | 308.78 | 18.38 | 31.14 | 26.73 | 40.64 | 41.04 | 39.39 | 34.15 | 48.13 | 46.68 | 21.01 | 20.51 | 26.91 | 26.45 | 41.74 | 81.19 | 17.34 | 28.88 | 61.08 | 31.88 | 61.37 | 108.59 | 73.78 | 68.59 | 119.5 | 144.54 | 100.97 | 116.19 | 208.21 | 143.92 | 99.41 | 170.36 | 80.55 | 93.38 | 63.14 | 7 | 86.13 | 18.79 | 30.03 | 36.58 | 15.28 | 23.36 | 18.68 | 67.19 | 86.08 | 72.66 | 0 | 17.87 | 55.1 | 25.36 | 17.71 | 29.03 | 42.98 | 0 | 45.74 | 75.04 | 15.8 | 0 | 16.97 | 20.55 | 53.49 | 34.87 | 19.45 | 79.04 | 154.47 | 13.82 | 25.95 | 45.65 | 8.27 | 6.18 | 7.82 | 15.24 | 14.18 | 78.75 | 78.44 | 65.65 | 60.79 | 60.57 | 55.49 | 66.22 | 63.64 | 44.27 | 41.98 | 18.41 | 41.54 | 39.9 | 39.81 | 94.83 | 121.09 | 179.17 | 179.24 | 46.64 | 0 | 74.15 | 89.96 | 71.53 | 130.45 | 40.59 | 163.43 | 18 | 21.49 | 0 | 67.4 | 90 | 117.12 | 79.5 | 64.52 | 43.33 | 118.14 | 114.24 | 0 | 0 | 0 | 0 | 0 | 0 | 10.66 | 17.77 | 26.72 | 32.13 | 10.81 | 38.24 | 32.33 | 46.74 | 16.98 | 39.79 | 49.77 | 68.72 | 56.9 | 97.05 | 30.61 | 33.27 | 32.13 | 26.45 | 100.5 | 108.66 | 89.83 | 97.79 | 66.05 | 78.76 | 39.57 | 11.44 | 59.58 | 104.86 | 122.64 | 14.58 | 12.22 | 26.57 | 24.18 | 49.61 | 51.07 | 66.5 | 70.85 | 18.36 | 38.54 | 36.13 | 33.49 | 48.99 | 34.07 | 40.81 | 0 | 131.49 | 0 | 0 | 0 | 18.35 | 37.95 | 36.32 | 33.43 | 131 | 0 | 0 | 0 | 48.44 | 34.16 | 41.04 | 0 | 44.17 | 53.97 | 77.6 | 71.38 | 61.32 | 67.73 | 57.05 | 75.15 | 0 | 0 | 0 | 0 | 0 | 0 | 0 | 36.52 | 14.16 | 80.11 | 0 | 0 | 0 | 0 | 0 | 0
4.62 | 96.97 | 110.45 | 72.53 | 109.82 | 31.91 | 93.62 | 249.69 | 375.91 | 147.92 | 254.49 | 165.21 | 307.2 | 18.73 | 30.89 | 26.45 | 40.33 | 41.13 | 38.9 | 34.4 | 46.43 | 46.28 | 20.76 | 20.45 | 26.71 | 25.68 | 41.75 | 79.99 | 16.46 | 28.35 | 60.32 | 30.86 | 59.62 | 107.39 | 71.74 | 67.66 | 118.44 | 144.14 | 100.74 | 114.55 | 207.46 | 142.36 | 98.25 | 169.41 | 79.13 | 92.72 | 59.22 | 5.56 | 83.44 | 18.79 | 30.04 | 36.56 | 15.13 | 23.32 | 18.75 | 67.19 | 85.75 | 72.1 | 0 | 17.14 | 55.39 | 24.49 | 17.17 | 28.54 | 35.35 | 0 | 45.56 | 75.12 | 15.99 | 0 | 17.03 | 20.2 | 52.58 | 33.92 | 18.49 | 78.1 | 154.2 | 14.49 | 25.78 | 45.51 | 8.21 | 5.96 | 7.71 | 15.07 | 14.14 | 78.74 | 77.97 | 65.39 | 60.4 | 61.07 | 55.32 | 65.96 | 63.64 | 44.1 | 41.64 | 18.28 | 41.54 | 38.68 | 38.99 | 94.81 | 121.09 | 180.18 | 179.62 | 44.43 | 0 | 73.67 | 86.79 | 70.96 | 129.09 | 40.8 | 163.48 | 17.7 | 21.2 | 0 | 67.12 | 87.1 | 116.88 | 78 | 64.28 | 42.85 | 113.41 | 112.99 | 0 | 0 | 0 | 0 | 0 | 0 | 10.45 | 17.72 | 26.81 | 32.06 | 10.81 | 38.24 | 32.13 | 46.53 | 16.8 | 39.69 | 49.74 | 68.71 | 56.82 | 96.9 | 30.55 | 32.77 | 32.11 | 26.46 | 99.38 | 108.21 | 89.05 | 97.7 | 65.22 | 76.79 | 36.69 | 9.02 | 58.28 | 105.06 | 122.64 | 14.33 | 12.15 | 26.47 | 24.12 | 49.5 | 51.01 | 65.59 | 70.11 | 18.3 | 38.51 | 36.17 | 33.46 | 48.45 | 33.03 | 40.64 | 0 | 131.14 | 0 | 0 | 0 | 18.25 | 37.91 | 36.26 | 33.39 | 130.44 | 0 | 0 | 0 | 48.15 | 33.41 | 40.93 | 0 | 44.21 | 53.52 | 77.52 | 70.89 | 60.88 | 67.57 | 56.76 | 75.09 | 0 | 0 | 0 | 0 | 0 | 0 | 0 | 34.71 | 14.02 | 78.32 | 0 | 0 | 0 | 0 | 0 | 0
4.64 | 96.87 | 110.45 | 70.9 | 108.99 | 31.73 | 91.65 | 248.36 | 374.95 | 142.61 | 250.06 | 162.24 | 305.63 | 18.6 | 30.64 | 26.43 | 40.4 | 41.34 | 38.41 | 34.64 | 43.88 | 45.79 | 20.5 | 20.39 | 26.5 | 24.91 | 41.75 | 78.81 | 15.58 | 27.82 | 59.55 | 29.89 | 57.11 | 106.19 | 69.7 | 66.88 | 117.45 | 143.69 | 100.5 | 112.9 | 205.99 | 141.37 | 96.96 | 167.34 | 85.18 | 91.87 | 54.67 | 4.12 | 79.85 | 18.8 | 30.04 | 36.56 | 15.01 | 23.2 | 18.69 | 67.19 | 85.42 | 71.53 | 0 | 15.89 | 55.69 | 23.76 | 16.62 | 27.63 | 34.01 | 0 | 45.38 | 75.19 | 16.03 | 0 | 17.07 | 19.85 | 51.46 | 32.87 | 18.02 | 76.83 | 153.93 | 15 | 25.6 | 45.38 | 8.18 | 5.67 | 7.59 | 14.9 | 14.09 | 78.74 | 77.5 | 65.13 | 60 | 61.58 | 55.23 | 65.69 | 63.64 | 43.93 | 41.16 | 18.14 | 41.36 | 37.41 | 37.84 | 94.51 | 121.1 | 181.2 | 180.01 | 42.62 | 0 | 73.08 | 82.56 | 70.39 | 127.61 | 41.01 | 163.54 | 17.39 | 20.9 | 0 | 66.84 | 84.36 | 116.64 | 76.5 | 64 | 42.25 | 106.13 | 111.75 | 0 | 0 | 0 | 0 | 0 | 0 | 10.24 | 17.67 | 26.9 | 31.99 | 10.81 | 38.24 | 31.96 | 46.34 | 16.61 | 39.59 | 49.71 | 68.69 | 56.74 | 96.76 | 30.48 | 32.11 | 32.08 | 26.48 | 98.04 | 107.76 | 87.58 | 97.62 | 64.21 | 74.76 | 33.78 | 6.19 | 56.98 | 105.24 | 122.64 | 14.16 | 12.09 | 26.47 | 24.05 | 49.39 | 50.96 | 64.68 | 69.36 | 18.24 | 38.48 | 36.21 | 33.44 | 48.01 | 32 | 40.47 | 0 | 130.79 | 0 | 0 | 0 | 18.15 | 37.87 | 36.19 | 33.35 | 129.87 | 0 | 0 | 0 | 47.86 | 32.66 | 40.82 | 0 | 44.25 | 53.07 | 77.44 | 70.4 | 60.44 | 67.4 | 56.47 | 75.04 | 0 | 0 | 0 | 0 | 0 | 0 | 0 | 32.89 | 13.88 | 76.53 | 0 | 0 | 0 | 0 | 0 | 0
4.66 | 96.18 | 110.44 | 69.51 | 108.16 | 31.46 | 90.36 | 245.87 | 374 | 135.67 | 246.88 | 156.56 | 301.6 | 18.48 | 29.82 | 26.42 | 40.88 | 41.54 | 37.98 | 34.89 | 40.72 | 45.31 | 20.22 | 20.16 | 26.3 | 24.35 | 41.49 | 77.62 | 14.88 | 27.34 | 58.87 | 28.92 | 55.69 | 105.03 | 68.36 | 66.11 | 116.46 | 143.2 | 100.27 | 111.77 | 203.8 | 140.38 | 95.53 | 165.26 | 83.61 | 91.01 | 49.48 | 3.31 | 77.09 | 18.79 | 30.05 | 36.56 | 14.89 | 23.07 | 18.62 | 67.13 | 85.1 | 71.3 | 0 | 14.62 | 55.98 | 23.02 | 16.33 | 26.79 | 30.06 | 0 | 45.2 | 75.27 | 16.06 | 0 | 17.11 | 19.55 | 50.12 | 32.06 | 18.02 | 76.83 | 153.66 | 15.41 | 25.43 | 45.08 | 8.15 | 5.32 | 7.56 | 14.73 | 14.07 | 78.79 | 76.53 | 65.02 | 59.47 | 61.75 | 55.15 | 65.43 | 63.64 | 43.76 | 40.69 | 18 | 41.17 | 36.14 | 36.35 | 94.22 | 121.11 | 182.02 | 180.64 | 40.81 | 0 | 72.48 | 80.4 | 69.82 | 126.01 | 41.22 | 163.6 | 17.09 | 20.61 | 0 | 66.57 | 81.78 | 116.4 | 75 | 63.67 | 41.66 | 104.48 | 110.5 | 0 | 0 | 0 | 0 | 0 | 0 | 10.03 | 17.62 | 26.99 | 31.92 | 10.81 | 38.24 | 31.81 | 46.19 | 16.43 | 39.48 | 49.68 | 68.67 | 56.66 | 96.61 | 30.41 | 31.94 | 32.04 | 26.49 | 97.32 | 107.2 | 86.51 | 97.28 | 61.71 | 72.73 | 30.78 | 0 | 55.65 | 105.41 | 122.64 | 14 | 11.91 | 26.47 | 23.99 | 49.28 | 50.9 | 64.08 | 68.62 | 18.2 | 38.45 | 36.24 | 33.41 | 47.56 | 30.98 | 40.3 | 0 | 130.43 | 0 | 0 | 0 | 18.04 | 37.84 | 36.13 | 33.32 | 129.31 | 0 | 0 | 0 | 47.56 | 31.63 | 40.7 | 0 | 44.28 | 52.61 | 77.35 | 69.91 | 60 | 67.24 | 56.19 | 74.98 | 0 | 0 | 0 | 0 | 0 | 0 | 0 | 31.08 | 13.84 | 74.84 | 0 | 0 | 0 | 0 | 0 | 0
4.68 | 94.9 | 110.44 | 69.03 | 107.78 | 31.19 | 88.44 | 242.21 | 373.04 | 129.88 | 243.82 | 152.16 | 297.76 | 18.35 | 29.01 | 26.4 | 41.34 | 41.89 | 37.62 | 35.18 | 38.54 | 44.87 | 19.94 | 19.92 | 25.94 | 23.8 | 41.22 | 76.44 | 14.36 | 26.87 | 58.27 | 28.52 | 55.35 | 103.91 | 67.03 | 65.33 | 115.71 | 142.7 | 100.42 | 110.63 | 202.76 | 139.28 | 94.1 | 164.33 | 82.03 | 90.16 | 45.31 | 2.5 | 75.18 | 18.77 | 30.05 | 36.56 | 14.77 | 22.95 | 18.56 | 67 | 84.77 | 71.08 | 0 | 13.62 | 56.27 | 22.29 | 16.04 | 26.03 | 31.18 | 0 | 45.02 | 75.34 | 15.81 | 0 | 17.15 | 19.32 | 49.58 | 31.5 | 17.83 | 76.83 | 153.18 | 15.49 | 25.19 | 44.78 | 8.12 | 4.96 | 7.53 | 14.64 | 14.07 | 78.9 | 75.57 | 64.91 | 58.81 | 61.91 | 55.06 | 64.69 | 63.64 | 43.59 | 40.21 | 17.87 | 40.98 | 34.87 | 34.87 | 93.92 | 121.11 | 182.63 | 181.51 | 38.54 | 0 | 71.89 | 77.95 | 69.25 | 123.82 | 41.43 | 163.66 | 16.71 | 20.32 | 0 | 66.29 | 79.19 | 116.16 | 73.5 | 63.35 | 41.06 | 102.82 | 109.25 | 0 | 0 | 0 | 0 | 0 | 0 | 9.83 | 17.57 | 27.04 | 31.85 | 10.81 | 38.24 | 31.66 | 46.04 | 16.24 | 39.38 | 49.74 | 68.7 | 56.58 | 96.46 | 30.34 | 31.78 | 31.99 | 26.55 | 96.6 | 106.63 | 85.82 | 96.94 | 60.7 | 70.84 | 28.43 | 0 | 54.31 | 105.58 | 122.65 | 13.83 | 11.73 | 26.47 | 23.92 | 49.19 | 50.85 | 63.48 | 67.87 | 18.17 | 38.42 | 36.28 | 33.39 | 47.12 | 29.98 | 40.13 | 0 | 130.08 | 0 | 0 | 0 | 17.94 | 37.8 | 36.06 | 33.28 | 128.74 | 0 | 0 | 0 | 47.27 | 30.33 | 40.59 | 0 | 44.32 | 52.16 | 77.27 | 69.42 | 59.56 | 67.08 | 55.9 | 74.92 | 0 | 0 | 0 | 0 | 0 | 0 | 0 | 29.26 | 13.91 | 73.26 | 0 | 0 | 0 | 0 | 0 | 0
4.7 | 94.24 | 110.44 | 68.55 | 107.85 | 29.62 | 86.22 | 239.52 | 372.09 | 125.33 | 240.89 | 147.69 | 294.11 | 17.77 | 28.83 | 25.95 | 40.09 | 42.23 | 37.25 | 35.46 | 37.12 | 44.44 | 19.66 | 19.69 | 25.58 | 23.24 | 40.96 | 75.45 | 13.84 | 26.39 | 57.67 | 28.11 | 55.02 | 102.79 | 65.69 | 63.79 | 115.18 | 142.21 | 100.57 | 109.5 | 202.84 | 138.09 | 93.17 | 163.39 | 80.46 | 89.09 | 41.13 | 2.75 | 73.26 | 18.75 | 30.06 | 36.56 | 14.65 | 22.82 | 18.5 | 66.88 | 84.2 | 70.85 | 0 | 12.94 | 56.55 | 21.55 | 15.75 | 25.57 | 32.3 | 0 | 44.84 | 75.41 | 15.26 | 0 | 16.75 | 19.09 | 49.05 | 30.94 | 17.45 | 76.64 | 152.71 | 15.26 | 24.88 | 44.47 | 8.09 | 4.77 | 7.48 | 14.61 | 14.07 | 79 | 74.6 | 64.8 | 58.16 | 62.08 | 54.98 | 63.94 | 63.64 | 43.42 | 39.74 | 17.8 | 40.8 | 33.88 | 33.38 | 93.62 | 121.12 | 183.24 | 182.38 | 36.27 | 0 | 69.32 | 75.22 | 68.88 | 121.68 | 41.64 | 163.74 | 16.32 | 20.03 | 0 | 66.01 | 76.61 | 115.92 | 72 | 63.02 | 40.33 | 101.17 | 108 | 0 | 0 | 0 | 0 | 0 | 0 | 9.63 | 17.48 | 27.05 | 32.03 | 10.81 | 38.24 | 31.51 | 45.89 | 16.04 | 39.28 | 49.87 | 68.79 | 55.9 | 96.32 | 30.27 | 31.61 | 31.94 | 26.6 | 95.59 | 106.15 | 84.79 | 96.83 | 58.94 | 68.59 | 26.64 | 0 | 52.98 | 105.74 | 122.66 | 13.66 | 11.6 | 26.47 | 23.86 | 49.1 | 50.8 | 62.88 | 66.8 | 18.14 | 38.39 | 36.32 | 33.36 | 46.6 | 28.98 | 39.96 | 0 | 129.73 | 0 | 0 | 0 | 17.84 | 37.76 | 36 | 33.24 | 128.18 | 0 | 0 | 0 | 46.98 | 30.58 | 40.48 | 0 | 44.36 | 51.71 | 77.19 | 68.93 | 59.12 | 66.92 | 55.61 | 74.87 | 0 | 0 | 0 | 0 | 0 | 0 | 0 | 27.45 | 13.98 | 71.68 | 0 | 0 | 0 | 0 | 0 | 0
4.72 | 93.58 | 111.9 | 68.48 | 107.91 | 29.6 | 84.33 | 236.83 | 370.34 | 119.86 | 238.1 | 143.25 | 290.46 | 17.2 | 28.65 | 25.5 | 40.53 | 42.58 | 36.89 | 35.75 | 36.01 | 44 | 19.09 | 19.39 | 25.22 | 22.76 | 40.85 | 74.46 | 13.32 | 25.94 | 57.07 | 27.71 | 54.68 | 101.67 | 60.66 | 62.26 | 114.65 | 141.54 | 100.72 | 108.94 | 202.94 | 136.89 | 92.72 | 162.46 | 74.89 | 88.02 | 36.37 | 2.99 | 71.81 | 18.73 | 30.04 | 36.56 | 14.57 | 22.7 | 18.51 | 66.75 | 83.64 | 70.63 | 0 | 12.31 | 56.84 | 21 | 15.1 | 25.11 | 33.41 | 0 | 44.66 | 75.46 | 15.12 | 0 | 16.35 | 18.88 | 48.31 | 30.1 | 17.07 | 76.26 | 151.19 | 15.03 | 24.55 | 44.17 | 8.06 | 4.74 | 7.43 | 14.59 | 14.07 | 79.11 | 73.73 | 64.69 | 57.5 | 62.24 | 54.89 | 63.2 | 63.64 | 43.2 | 39.26 | 17.8 | 40.17 | 32.89 | 32.98 | 93.4 | 121.12 | 183.85 | 183.25 | 34.46 | 0 | 68.06 | 73.68 | 68.71 | 120.21 | 41.64 | 163.83 | 15.94 | 19.74 | 0 | 65.74 | 74.03 | 115.68 | 71.6 | 62.7 | 39.48 | 99.52 | 106.75 | 0 | 0 | 0 | 0 | 0 | 0 | 9.42 | 17.33 | 27.05 | 32.2 | 10.81 | 38.24 | 31.36 | 45.74 | 15.84 | 39.18 | 50.01 | 68.88 | 55.22 | 96.17 | 30.12 | 31.33 | 31.96 | 26.66 | 94.5 | 105.74 | 83.63 | 96.72 | 57.2 | 66.49 | 23.76 | 0 | 51.71 | 105.91 | 122.68 | 13.48 | 11.53 | 26.47 | 23.79 | 49.01 | 50.72 | 62.28 | 65.74 | 18.1 | 38.37 | 36.34 | 33.29 | 46.02 | 27.85 | 39.1 | 0 | 129.37 | 0 | 0 | 0 | 17.87 | 37.8 | 36.14 | 33.2 | 127.1 | 0 | 0 | 0 | 46.3 | 29.17 | 39.84 | 0 | 44.4 | 51.72 | 77.11 | 68.62 | 58.73 | 66.75 | 55.56 | 74.81 | 0 | 0 | 0 | 0 | 0 | 0 | 0 | 25.89 | 14.04 | 71.34 | 0 | 0 | 0 | 0 | 0 | 0
4.74 | 92.71 | 113.37 | 67.22 | 107.98 | 29.59 | 82.48 | 233.94 | 367.79 | 114.48 | 235.47 | 139.44 | 285.62 | 16.62 | 28.47 | 25.28 | 40.96 | 40.65 | 36.34 | 36.07 | 35.2 | 43.53 | 18.23 | 19.02 | 24.75 | 22.36 | 40.88 | 73.47 | 12.89 | 25.51 | 56.38 | 27.02 | 53.11 | 100.08 | 60.31 | 60.72 | 114.01 | 140.87 | 99.52 | 108.37 | 203.45 | 136.49 | 92.27 | 160.97 | 75.31 | 86.95 | 32.29 | 3.24 | 70.35 | 18.68 | 30.01 | 36.55 | 14.5 | 22.58 | 18.52 | 66.63 | 83.07 | 70.43 | 0 | 11.74 | 57.12 | 20.45 | 14.09 | 24.2 | 34.53 | 0 | 44.61 | 75.47 | 14.98 | 0 | 16.32 | 18.71 | 47.36 | 29.26 | 16.8 | 75.88 | 149.68 | 14.8 | 24.2 | 43.75 | 8.03 | 4.71 | 7.38 | 14.56 | 14.07 | 79.21 | 72.96 | 64.31 | 56.84 | 62.41 | 54.81 | 62.45 | 63.64 | 42.99 | 38.92 | 17.8 | 39.53 | 31.9 | 32.57 | 93.25 | 121.13 | 184.46 | 183.81 | 32.65 | 0 | 66.81 | 72.13 | 68.53 | 118.73 | 41.41 | 163.92 | 15.55 | 19.74 | 0 | 65.46 | 73.12 | 115.44 | 71.2 | 62.37 | 38.62 | 97.87 | 105.51 | 0 | 0 | 0 | 0 | 0 | 0 | 9.22 | 17.19 | 27.06 | 32.38 | 10.81 | 38.33 | 31.21 | 45.59 | 15.63 | 39.22 | 50.14 | 68.97 | 54.54 | 95.92 | 29.88 | 30.91 | 31.99 | 26.72 | 93.34 | 105.33 | 82.32 | 96.61 | 56.21 | 64.74 | 20.57 | 0 | 50.4 | 106.13 | 122.68 | 13.3 | 11.46 | 26.47 | 23.73 | 48.92 | 50.61 | 61.69 | 64.67 | 18.08 | 38.35 | 36.37 | 33.22 | 45.42 | 26.72 | 38.24 | 0 | 129.02 | 0 | 0 | 0 | 17.89 | 37.84 | 36.28 | 33.16 | 126.01 | 0 | 0 | 0 | 45.63 | 27.76 | 39.2 | 0 | 44.45 | 51.73 | 77.03 | 68.3 | 58.34 | 66.59 | 55.51 | 74.75 | 0 | 0 | 0 | 0 | 0 | 0 | 0 | 24.34 | 14.11 | 71 | 0 | 0 | 0 | 0 | 0 | 0
4.76 | 91.84 | 113.3 | 65.17 | 106.48 | 29.37 | 80.33 | 230.96 | 365.94 | 109.15 | 232.83 | 136.68 | 280.66 | 16.02 | 28.18 | 25.28 | 41.4 | 40.9 | 35.78 | 36.43 | 33.96 | 43.06 | 17.37 | 18.65 | 24.16 | 21.96 | 40.92 | 72.45 | 12.46 | 25.09 | 55.68 | 26.33 | 51.54 | 98.49 | 59.96 | 58.58 | 113.27 | 140.2 | 96.97 | 107.81 | 204.38 | 136.1 | 91.22 | 158.93 | 75.72 | 85.47 | 28.89 | 3.12 | 68.9 | 18.59 | 29.97 | 36.55 | 14.42 | 22.45 | 18.52 | 66.5 | 82.5 | 70.24 | 0 | 11.16 | 56.68 | 19.9 | 13.08 | 23.4 | 30.81 | 0 | 44.56 | 75.49 | 14.86 | 0 | 16.67 | 18.54 | 46.41 | 28.49 | 16.53 | 75.88 | 148.6 | 11.86 | 23.96 | 43.2 | 7.99 | 4.68 | 7.33 | 14.54 | 14.04 | 79.32 | 72.19 | 63.66 | 56.24 | 62.58 | 54.72 | 62.01 | 63.64 | 42.77 | 38.58 | 17.8 | 38.9 | 31.31 | 32.17 | 93.1 | 120.86 | 185.23 | 184.36 | 30.83 | 0 | 65.55 | 71.06 | 68.36 | 115.87 | 41.19 | 164.02 | 15.17 | 19.74 | 0 | 65.32 | 72.22 | 115.2 | 70.8 | 61.89 | 37.77 | 96.21 | 104.26 | 0 | 0 | 0 | 0 | 0 | 0 | 9.02 | 17.04 | 27.06 | 32.56 | 10.81 | 38.52 | 31.01 | 45.44 | 15.43 | 39.27 | 50.28 | 69.06 | 53.86 | 95.55 | 29.64 | 30.46 | 31.98 | 26.82 | 92.19 | 104.9 | 81.29 | 96.39 | 55.19 | 62.53 | 18.38 | 0 | 49.07 | 106.23 | 122.66 | 13.12 | 11.42 | 26.4 | 23.51 | 48.83 | 50.5 | 61.09 | 63.61 | 18.05 | 38.33 | 36.4 | 33.15 | 44.83 | 22.97 | 37.39 | 0 | 126.17 | 0 | 0 | 0 | 17.92 | 37.87 | 36.41 | 33.13 | 124.93 | 0 | 0 | 0 | 44.88 | 22.64 | 38.5 | 0 | 44.49 | 51.75 | 76.94 | 67.99 | 57.96 | 66.43 | 55.45 | 74.69 | 0 | 0 | 0 | 0 | 0 | 0 | 0 | 22.78 | 14.21 | 70.66 | 0 | 0 | 0 | 0 | 0 | 0
4.78 | 89.1 | 113.23 | 61.44 | 104.97 | 28.96 | 78.37 | 227.89 | 364.79 | 104.64 | 229.62 | 134.88 | 276.75 | 15.39 | 27.79 | 25.28 | 41.19 | 41.14 | 35.23 | 36.8 | 32.84 | 42.59 | 17.11 | 18.28 | 23.57 | 21.56 | 40.93 | 71.38 | 12.03 | 24.66 | 54.99 | 25.64 | 50.42 | 96.9 | 59.61 | 55.85 | 112.53 | 139.58 | 94.42 | 106.45 | 205.32 | 134.3 | 90.17 | 156.89 | 72.22 | 83.56 | 25.48 | 2.99 | 66.59 | 18.5 | 29.94 | 36.53 | 14.34 | 22.33 | 18.53 | 66.38 | 81.94 | 70.04 | 0 | 10.36 | 56.24 | 19.35 | 7.79 | 22.6 | 27.19 | 0 | 44.52 | 75.5 | 14.77 | 0 | 17.02 | 18.37 | 45.51 | 27.79 | 16.26 | 75.88 | 147.97 | 8.61 | 23.84 | 42.66 | 7.96 | 4.6 | 7.27 | 14.51 | 14 | 79.32 | 71.42 | 63.18 | 55.65 | 62.75 | 54.72 | 61.56 | 63.64 | 42.55 | 38.24 | 17.8 | 38.26 | 30.71 | 31.77 | 92.95 | 120.59 | 186.14 | 184.92 | 29.02 | 0 | 64.79 | 69.99 | 68.18 | 114.3 | 40.96 | 164.11 | 14.45 | 19.74 | 0 | 65.32 | 71.31 | 115.2 | 70.4 | 61.41 | 34.65 | 94.56 | 103.01 | 0 | 0 | 0 | 0 | 0 | 0 | 8.88 | 16.9 | 27.07 | 32.73 | 10.81 | 38.71 | 30.81 | 45.44 | 15.2 | 39.31 | 50.42 | 69.04 | 53.59 | 95.18 | 29.49 | 29.97 | 31.96 | 26.93 | 91.06 | 104.47 | 79.88 | 96.17 | 53.65 | 60.18 | 14.72 | 0 | 47.85 | 106.21 | 122.65 | 12.94 | 11.42 | 26.32 | 23.65 | 48.74 | 50.39 | 60.49 | 62.54 | 18.02 | 38.31 | 36.42 | 33.08 | 44.13 | 22.06 | 36.53 | 0 | 123.31 | 0 | 0 | 0 | 17.94 | 37.91 | 36.55 | 33.09 | 123.84 | 0 | 0 | 0 | 44.07 | 21.73 | 37.75 | 0 | 44.54 | 51.76 | 76.86 | 67.67 | 57.57 | 66.26 | 55.4 | 74.64 | 0 | 0 | 0 | 0 | 0 | 0 | 0 | 21.23 | 14.34 | 70.32 | 0 | 0 | 0 | 0 | 0 | 0
4.8 | 86.85 | 112.61 | 59.81 | 102.83 | 30.16 | 76.92 | 225.48 | 363.63 | 100.89 | 226.42 | 133.08 | 269.38 | 14.77 | 27.4 | 25.28 | 40.97 | 41.39 | 34.69 | 37.08 | 32.3 | 42.01 | 16.85 | 17.83 | 23.25 | 21.31 | 40.9 | 70.32 | 11.65 | 24.26 | 54.3 | 25.01 | 49.73 | 95.62 | 59.21 | 53.17 | 111.79 | 139.01 | 91.7 | 104.28 | 206.48 | 131.11 | 89.12 | 154.28 | 60.55 | 81.66 | 27.47 | 2.87 | 63.43 | 18.41 | 29.92 | 36.49 | 14.26 | 22.19 | 18.56 | 66.25 | 81.37 | 69.85 | 0 | 0 | 55.44 | 18.88 | 4.94 | 19.18 | 25.47 | 0 | 44.47 | 75.52 | 14.57 | 0 | 16.82 | 18.18 | 44.65 | 27.02 | 16.12 | 75.88 | 147.34 | 5.17 | 23.73 | 42.18 | 7.93 | 4.52 | 7.2 | 14.38 | 13.97 | 79.32 | 70.57 | 62.85 | 55.05 | 63.08 | 54.72 | 61.12 | 63.64 | 42.34 | 37.7 | 17.8 | 37.62 | 30.12 | 31.36 | 92.8 | 120.32 | 187.06 | 185.48 | 27.21 | 0 | 64.03 | 68.92 | 68.01 | 112.73 | 40.74 | 164.2 | 13.73 | 19.74 | 0 | 65.32 | 70.4 | 115.2 | 70 | 60.94 | 33.22 | 92.91 | 103.01 | 0 | 0 | 0 | 0 | 0 | 0 | 8.74 | 16.9 | 27.11 | 32.77 | 10.81 | 38.9 | 30.6 | 45.44 | 14.95 | 39.36 | 50.55 | 68.92 | 53.32 | 94.81 | 29.42 | 29.57 | 31.93 | 27.03 | 89.27 | 103.97 | 78.53 | 96 | 51.97 | 57.73 | 12.11 | 0 | 46.63 | 106.18 | 122.64 | 12.76 | 11.42 | 26.24 | 23.78 | 48.65 | 50.28 | 59.89 | 61.48 | 17.99 | 38.3 | 36.44 | 33.02 | 43.32 | 21.16 | 37.84 | 0 | 121.12 | 0 | 0 | 0 | 17.97 | 37.95 | 36.69 | 33.05 | 111.33 | 0 | 0 | 0 | 43.26 | 20.83 | 34.87 | 0 | 44.58 | 51.77 | 76.78 | 67.36 | 57.18 | 66.1 | 55.35 | 74.58 | 0 | 0 | 0 | 0 | 0 | 0 | 0 | 19.67 | 14.47 | 69.98 | 0 | 0 | 0 | 0 | 0 | 0
4.82 | 84.1 | 111.44 | 57.88 | 99.52 | 29.81 | 76.19 | 224.1 | 362.48 | 96.63 | 224.18 | 131.37 | 265.73 | 14.14 | 26.87 | 24.89 | 40.76 | 41.56 | 34.17 | 37.27 | 31.76 | 41.33 | 16.59 | 17.38 | 22.92 | 21.06 | 40.87 | 69.25 | 11.32 | 23.86 | 53.61 | 24.45 | 49.04 | 94.34 | 58.82 | 50.54 | 110.63 | 138.45 | 88.99 | 102.12 | 207.85 | 130.42 | 87.9 | 151.67 | 58.77 | 79.75 | 22.78 | 2.77 | 60.79 | 18.32 | 29.91 | 36.46 | 14.17 | 22.04 | 18.58 | 66.13 | 80.8 | 69.65 | 0 | 0 | 54.28 | 18.48 | 2.54 | 15.98 | 23.74 | 0 | 44.42 | 75.53 | 14.26 | 0 | 16.62 | 17.98 | 43.79 | 26.17 | 16.12 | 75.56 | 145.44 | 4.46 | 23.61 | 41.7 | 7.91 | 4.44 | 7.21 | 14.25 | 13.94 | 79.31 | 69.65 | 62.53 | 54.6 | 63.42 | 54.72 | 60.67 | 63.64 | 42.08 | 36.95 | 17.8 | 36.99 | 29.52 | 31.05 | 92.58 | 120.05 | 187.98 | 186.03 | 26.21 | 0 | 63.26 | 65.28 | 67.84 | 111.22 | 40.51 | 164.29 | 13.01 | 19.74 | 0 | 65.32 | 69.49 | 115.2 | 69.6 | 60.46 | 31.78 | 92.08 | 103.01 | 0 | 0 | 0 | 0 | 0 | 0 | 8.6 | 16.9 | 27.18 | 32.66 | 10.81 | 39.06 | 30.4 | 45.44 | 14.69 | 39.4 | 50.67 | 68.79 | 53.06 | 94.44 | 29.36 | 29.26 | 31.9 | 27.12 | 88.03 | 103.46 | 77.61 | 95.82 | 50.67 | 56.11 | 9.71 | 0 | 45.41 | 106.16 | 122.64 | 12.49 | 11.24 | 26.17 | 23.92 | 48.56 | 50.17 | 59.31 | 60.75 | 17.96 | 38.28 | 36.47 | 32.95 | 42.5 | 20.08 | 35.88 | 0 | 118.93 | 0 | 0 | 0 | 18 | 37.86 | 36.51 | 32.9 | 109.96 | 0 | 0 | 0 | 41.41 | 20.25 | 34.19 | 0 | 44.62 | 51.34 | 76.4 | 67.07 | 57.07 | 65.94 | 54.85 | 74.24 | 0 | 0 | 0 | 0 | 0 | 0 | 0 | 18.82 | 14.6 | 68.38 | 0 | 0 | 0 | 0 | 0 | 0
4.84 | 80.92 | 108.46 | 56.01 | 94.33 | 29.47 | 75.46 | 223.75 | 360.58 | 92.8 | 221.95 | 129.67 | 261.86 | 13.77 | 26.22 | 24.51 | 40.77 | 41.72 | 33.66 | 37.47 | 31.48 | 40.65 | 16.3 | 17.39 | 22.6 | 20.81 | 40.84 | 68.45 | 10.98 | 23.46 | 52.92 | 23.89 | 48.35 | 93.06 | 58.42 | 47.91 | 109.04 | 138.14 | 86.49 | 100.1 | 209.23 | 129.74 | 86.67 | 149.06 | 57 | 78.05 | 18.08 | 2.68 | 58.66 | 18.32 | 29.9 | 36.42 | 14.09 | 21.89 | 18.6 | 65.84 | 80.23 | 69.45 | 0 | 0 | 53.12 | 18.08 | 1.52 | 10.62 | 17.17 | 0 | 44.38 | 75.55 | 14.1 | 0 | 16.42 | 17.79 | 43 | 25.33 | 15.85 | 74.93 | 142.28 | 3.65 | 23.45 | 41.13 | 7.91 | 4.36 | 7.28 | 14.12 | 13.9 | 79.31 | 68.74 | 62.2 | 54.16 | 63.75 | 54.72 | 59.99 | 63.53 | 41.78 | 36.21 | 17.8 | 36.35 | 28.93 | 30.84 | 92.29 | 119.78 | 188.89 | 186.31 | 25.2 | 0 | 62.5 | 64.85 | 67.67 | 109.79 | 40.29 | 163.87 | 12.29 | 19.74 | 0 | 65.32 | 68.58 | 115.2 | 69.2 | 59.98 | 28.98 | 92.08 | 103.01 | 0 | 0 | 0 | 0 | 0 | 0 | 8.46 | 16.9 | 27.26 | 32.55 | 10.81 | 39.23 | 30.2 | 45.44 | 14.43 | 39.45 | 50.78 | 68.67 | 52.79 | 94.07 | 29.29 | 28.95 | 31.92 | 27.21 | 86.82 | 102.78 | 76.78 | 95.65 | 49.36 | 54.49 | 7.29 | 0 | 44.45 | 106.14 | 122.64 | 12.22 | 11.06 | 26.1 | 24.05 | 48.48 | 50.07 | 58.73 | 60.03 | 17.97 | 38.26 | 36.49 | 32.88 | 41.11 | 19.01 | 33.92 | 0 | 116.74 | 0 | 0 | 0 | 18.02 | 37.77 | 36.34 | 32.75 | 108.6 | 0 | 0 | 0 | 39.56 | 19.66 | 33.52 | 0 | 44.67 | 50.92 | 76.03 | 66.78 | 56.97 | 65.77 | 54.35 | 73.9 | 0 | 0 | 0 | 0 | 0 | 0 | 0 | 17.97 | 14.73 | 66.77 | 0 | 0 | 0 | 0 | 0 | 0
4.86 | 78.99 | 105.81 | 54.52 | 87.86 | 29.12 | 74.66 | 223.39 | 357.94 | 88.97 | 220.01 | 127.23 | 258.4 | 13.4 | 25.56 | 24.12 | 41.02 | 41.89 | 33 | 37.66 | 31.46 | 40.09 | 16.01 | 17.39 | 22.27 | 20.81 | 41 | 67.64 | 10.65 | 23.04 | 52.32 | 23.64 | 47.49 | 91.74 | 57.92 | 40.15 | 107.85 | 138.08 | 84.2 | 98.2 | 209.69 | 129.05 | 85.45 | 139.59 | 55.22 | 76.34 | 15.35 | 2.59 | 56.53 | 18.32 | 29.89 | 36.38 | 14 | 21.74 | 18.63 | 65.55 | 79.65 | 69.26 | 0 | 0 | 51.97 | 17.68 | 0.51 | 7.53 | 14.82 | 0 | 44.33 | 75.56 | 14.08 | 0 | 16.07 | 17.59 | 42.29 | 25.05 | 15.58 | 74.46 | 141.33 | 2.99 | 23.29 | 40.46 | 7.91 | 4.39 | 7.35 | 13.99 | 13.85 | 79.24 | 67.82 | 61.88 | 53.71 | 63.83 | 54.72 | 59.31 | 63.43 | 41.49 | 35.46 | 17.8 | 35.5 | 28.44 | 30.63 | 91.99 | 119.65 | 189.2 | 186.32 | 24.2 | 0 | 61.54 | 64.42 | 67.5 | 108.35 | 40.06 | 162.93 | 11.57 | 20.49 | 0 | 65.32 | 67.68 | 115.2 | 68.8 | 59.58 | 26.74 | 92.08 | 103.01 | 0 | 0 | 0 | 0 | 0 | 0 | 8.32 | 16.9 | 27.33 | 32.47 | 10.81 | 39.39 | 29.87 | 45.11 | 14.18 | 39.33 | 50.89 | 68.55 | 52.52 | 93.63 | 29.19 | 28.64 | 31.95 | 27.28 | 85.63 | 101.92 | 76.02 | 95.44 | 48.05 | 52.34 | 4.77 | 0 | 43.48 | 106.12 | 122.64 | 11.96 | 10.94 | 26.02 | 24.19 | 48.39 | 49.96 | 58.14 | 59.3 | 18.02 | 38.24 | 36.52 | 32.81 | 39.71 | 15.55 | 29.84 | 0 | 112.43 | 0 | 0 | 0 | 18.05 | 37.69 | 36.16 | 32.6 | 107.23 | 0 | 0 | 0 | 39.97 | 14.94 | 30.9 | 0 | 44.71 | 50.49 | 75.65 | 66.49 | 56.86 | 65.61 | 53.84 | 73.56 | 0 | 0 | 0 | 0 | 0 | 0 | 0 | 17.13 | 14.38 | 65.11 | 0 | 0 | 0 | 0 | 0 | 0
4.88 | 76.76 | 104.03 | 51.92 | 81.68 | 29.2 | 73.79 | 224.31 | 353.62 | 82.88 | 218.36 | 125.26 | 255.37 | 13.03 | 25.16 | 23.74 | 39.37 | 41.98 | 32.2 | 37.92 | 31.45 | 39.66 | 15.72 | 17.4 | 21.94 | 20.81 | 41.15 | 66.84 | 10.82 | 22.61 | 51.81 | 23.69 | 46.63 | 90.38 | 57.31 | 39.32 | 107.05 | 138.01 | 81.92 | 96.32 | 210.14 | 127.78 | 84.37 | 136.34 | 52.84 | 74.64 | 12.62 | 2.5 | 55.66 | 18.32 | 29.9 | 36.42 | 14 | 21.66 | 18.68 | 65.27 | 79.07 | 69.16 | 0 | 0 | 50.46 | 17.28 | 0 | 2.28 | 12.12 | 0 | 44.28 | 75.58 | 14.07 | 0 | 15.71 | 17.28 | 41.58 | 24.77 | 15.31 | 73.98 | 140.38 | 1.11 | 23.14 | 39.8 | 7.87 | 4.41 | 7.37 | 13.9 | 13.81 | 79.08 | 66.41 | 61.85 | 53.27 | 63.66 | 54.72 | 58.63 | 63.32 | 41.19 | 34.96 | 17.8 | 34.65 | 27.94 | 30.42 | 91.69 | 119.66 | 188.9 | 186.33 | 22.83 | 0 | 60.37 | 63.99 | 67.42 | 107.39 | 39.72 | 161.99 | 10.85 | 21.24 | 0 | 65.32 | 66.77 | 115.2 | 68.4 | 59.19 | 25.07 | 92.08 | 103.01 | 0 | 0 | 0 | 0 | 0 | 0 | 8.17 | 16.9 | 27.4 | 32.4 | 10.81 | 39.55 | 29.55 | 44.78 | 13.92 | 39.05 | 51 | 68.44 | 52.07 | 93.2 | 29.1 | 28.32 | 31.97 | 27.35 | 84.39 | 100.86 | 74.73 | 95.21 | 46.51 | 49.67 | 2.9 | 0 | 42.48 | 106.09 | 122.64 | 11.69 | 10.88 | 25.98 | 24.27 | 48.3 | 49.85 | 57.56 | 58.58 | 18.07 | 38.22 | 36.54 | 32.74 | 38.64 | 14.32 | 29.11 | 0 | 108.12 | 0 | 0 | 0 | 18.07 | 37.6 | 35.99 | 32.45 | 105.87 | 0 | 0 | 0 | 38.3 | 14.37 | 30.13 | 0 | 44.76 | 50.07 | 75.28 | 66.2 | 56.75 | 65.45 | 53.34 | 73.22 | 0 | 0 | 0 | 0 | 0 | 0 | 0 | 16.28 | 13.53 | 63.4 | 0 | 0 | 0 | 0 | 0 | 0
4.9 | 74.79 | 102.28 | 50.51 | 80.05 | 29.27 | 72.92 | 225.23 | 348.58 | 79.68 | 216.72 | 123.75 | 252.33 | 12.97 | 25.01 | 23.37 | 38.81 | 42.01 | 31.4 | 38.23 | 31.43 | 39.22 | 15.66 | 17.26 | 21.61 | 20.81 | 41.31 | 66 | 11 | 22.19 | 51.3 | 23.74 | 45.77 | 89.02 | 56.7 | 38.49 | 106.25 | 137.95 | 78.17 | 94.56 | 210.37 | 125.91 | 83.42 | 131.25 | 50.46 | 72.99 | 10.8 | 2.53 | 54.8 | 18.32 | 29.92 | 36.46 | 14 | 21.58 | 18.72 | 64.98 | 78.49 | 69.16 | 0 | 0 | 48.38 | 16.53 | 0 | 3.56 | 10.1 | 0 | 44.28 | 75.58 | 14.13 | 0 | 15.36 | 16.97 | 40.87 | 24.28 | 15.18 | 73.35 | 139.75 | 0.03 | 23 | 39.4 | 7.79 | 4.44 | 7.34 | 13.86 | 13.76 | 78.93 | 65.01 | 61.81 | 52.87 | 63.49 | 54.72 | 58.24 | 63.21 | 40.92 | 34.69 | 17.8 | 33.8 | 27.45 | 30.55 | 91.4 | 119.67 | 188.6 | 186.33 | 21.46 | 0 | 59.2 | 63.56 | 67.34 | 106.42 | 39.39 | 161.05 | 10.13 | 21.99 | 0 | 65.32 | 66.77 | 115.2 | 68.4 | 58.79 | 23.39 | 92.08 | 103.01 | 0 | 0 | 0 | 0 | 0 | 0 | 8.02 | 16.9 | 27.44 | 32.34 | 10.76 | 39.72 | 29.22 | 44.46 | 13.66 | 38.78 | 51.11 | 68.34 | 51.62 | 92.76 | 29.02 | 27.99 | 31.95 | 27.41 | 83.16 | 99.61 | 73.18 | 94.97 | 44.78 | 45.15 | 0 | 0 | 41.48 | 106.07 | 122.64 | 11.42 | 10.81 | 25.95 | 24.35 | 48.21 | 49.74 | 56.98 | 57.85 | 18.13 | 38.2 | 36.57 | 32.67 | 37.56 | 9.85 | 25.45 | 0 | 103.68 | 0 | 0 | 0 | 18.1 | 37.51 | 36.82 | 32.3 | 89.3 | 0 | 0 | 0 | 36.62 | 9.99 | 26.77 | 0 | 44.8 | 49.64 | 74.9 | 65.91 | 56.64 | 65.28 | 52.84 | 72.88 | 0 | 0 | 0 | 0 | 0 | 0 | 0 | 15.43 | 12.68 | 61.69 | 0 | 0 | 0 | 0 | 0 | 0
4.92 | 72.49 | 100.55 | 48.68 | 77.74 | 29.42 | 70.5 | 226.15 | 344.49 | 77.12 | 214.63 | 122.93 | 243.53 | 13.22 | 24.86 | 22.99 | 38.25 | 42.03 | 31.03 | 38.54 | 31.42 | 38.56 | 15.82 | 16.99 | 21.26 | 20.81 | 41.39 | 65.13 | 11.17 | 21.83 | 50.79 | 23.79 | 44.48 | 87.66 | 53.38 | 36.29 | 104.96 | 137.28 | 72.95 | 92.94 | 210.36 | 124.04 | 82.48 | 124.3 | 48.08 | 71.34 | 9.89 | 2.56 | 53.93 | 18.28 | 29.94 | 36.49 | 14 | 21.49 | 18.77 | 64.69 | 77.91 | 69.16 | 0 | 0 | 45.37 | 15.79 | 0 | 2.47 | 9.09 | 0 | 44.28 | 75.58 | 14.27 | 0 | 15 | 16.66 | 40.14 | 23.58 | 15.18 | 72.72 | 138.8 | -0.1 | 22.87 | 38.99 | 7.7 | 4.48 | 7.31 | 13.81 | 13.72 | 78.78 | 63.6 | 61.78 | 52.48 | 63.32 | 54.72 | 58.13 | 63.1 | 40.68 | 34.43 | 17.8 | 33.38 | 27.45 | 30.69 | 90.97 | 119.67 | 188.31 | 186.34 | 20.09 | 0 | 57.98 | 63.13 | 67.27 | 105.46 | 39.05 | 160.1 | 10.13 | 22.9 | 0 | 65.32 | 66.77 | 115.2 | 68.4 | 58.39 | 22.46 | 92.08 | 103.01 | 0 | 0 | 0 | 0 | 0 | 0 | 7.86 | 16.9 | 27.44 | 32.27 | 10.66 | 39.88 | 28.9 | 44.13 | 13.4 | 38.5 | 51.22 | 68.24 | 51.16 | 92.33 | 28.95 | 27.69 | 31.93 | 27.48 | 81.94 | 98.29 | 71.92 | 94.95 | 42.86 | 43.14 | 0 | 0 | 40.57 | 106.05 | 122.64 | 11.35 | 10.75 | 25.91 | 24.42 | 48.21 | 49.74 | 56.23 | 57.49 | 18.18 | 38.2 | 36.44 | 32.67 | 36.49 | 8.83 | 24.71 | 0 | 99.99 | 0 | 0 | 0 | 18.14 | 37.47 | 36.73 | 32.3 | 88.15 | 0 | 0 | 0 | 35.28 | 9.05 | 25.75 | 0 | 44.8 | 49.14 | 74.43 | 65.91 | 56.54 | 65.12 | 52.84 | 72.39 | 0 | 0 | 0 | 0 | 0 | 0 | 0 | 0 | 12.61 | 60.24 | 0 | 0 | 0 | 0 | 0 | 0
4.94 | 69.38 | 96.45 | 46.79 | 75.42 | 29.65 | 68.13 | 225.61 | 341.53 | 74.42 | 212.55 | 122.8 | 240.4 | 13.47 | 24.71 | 22.62 | 37.69 | 42.06 | 30.66 | 38.54 | 31.42 | 37.67 | 15.97 | 16.72 | 20.89 | 20.81 | 41.46 | 64.26 | 11.09 | 21.54 | 50.23 | 23.74 | 42.75 | 86.38 | 49.19 | 32.72 | 103.19 | 136.61 | 65.55 | 91.31 | 210.35 | 123.18 | 81.53 | 113.62 | 47.25 | 69.69 | 8.99 | 2.59 | 53.07 | 18.25 | 29.96 | 36.53 | 14 | 21.41 | 18.82 | 64.4 | 77.33 | 69.16 | 0 | 0 | 40.74 | 15.04 | 0 | 1.37 | 2.53 | 0 | 44.28 | 75.58 | 14.32 | 0 | 14.65 | 16.35 | 39.41 | 22.88 | 15.18 | 72.09 | 137.53 | -0.06 | 22.7 | 38.59 | 7.62 | 4.56 | 7.28 | 13.77 | 13.67 | 78.41 | 62.33 | 61.78 | 52.08 | 63.32 | 54.72 | 58.02 | 62.88 | 40.44 | 34.16 | 17.8 | 33.38 | 27.45 | 30.82 | 90.41 | 119.68 | 188.01 | 186.34 | 18.72 | 0 | 56.68 | 59.66 | 67.19 | 104.87 | 38.71 | 159.16 | 10.13 | 23.95 | 0 | 65.32 | 66.77 | 115.2 | 68.4 | 57.99 | 21.53 | 92.08 | 103.01 | 0 | 0 | 0 | 0 | 0 | 0 | 7.7 | 16.9 | 27.44 | 32.2 | 10.56 | 39.88 | 28.57 | 44.13 | 13.15 | 38.22 | 51.22 | 68.14 | 50.71 | 91.89 | 28.88 | 27.42 | 31.91 | 27.62 | 80.63 | 96.93 | 70.96 | 94.93 | 40.74 | 40.13 | 0 | 0 | 39.65 | 106.04 | 122.64 | 11.29 | 10.67 | 25.87 | 24.5 | 48.21 | 49.74 | 55.32 | 57.49 | 18.23 | 38.2 | 36.32 | 32.67 | 34.85 | 7.81 | 23.98 | 0 | 97.06 | 0 | 0 | 0 | 18.17 | 37.43 | 36.64 | 32.3 | 86.99 | 0 | 0 | 0 | 33.94 | 8.1 | 24.73 | 0 | 44.8 | 48.63 | 73.97 | 65.91 | 56.43 | 64.96 | 52.84 | 71.9 | 0 | 0 | 0 | 0 | 0 | 0 | 0 | 0 | 12.55 | 58.79 | 0 | 0 | 0 | 0 | 0 | 0
4.96 | 66.68 | 94.65 | 44.75 | 73.74 | 29.87 | 66.08 | 225.06 | 338.58 | 71.73 | 210.46 | 122.66 | 236.56 | 13.72 | 24.11 | 22.62 | 35.37 | 42.35 | 30.29 | 38.23 | 31.43 | 37.23 | 16.05 | 15.85 | 20.51 | 20.81 | 41.54 | 63.82 | 11.01 | 21.25 | 49.66 | 23.69 | 41.03 | 85.1 | 46.88 | 31.31 | 101.42 | 136.27 | 57.96 | 89.69 | 210.35 | 122.33 | 80.28 | 109.38 | 46.43 | 67.4 | 6.22 | 2.6 | 52.22 | 18.22 | 29.97 | 36.55 | 14 | 21.37 | 18.84 | 64.12 | 76.75 | 69.16 | 0 | 0 | 39.81 | 10.21 | 0 | 1.37 | 3.87 | 0 | 44.28 | 75.58 | 14.29 | 0 | 14.54 | 16.19 | 38.89 | 22.53 | 15.18 | 71.33 | 133.74 | -0.02 | 22.5 | 37.99 | 7.62 | 4.62 | 7.25 | 13.72 | 13.63 | 77.82 | 61.06 | 61.78 | 52.08 | 63.32 | 54.72 | 57.91 | 62.54 | 40.21 | 33.9 | 17.8 | 33.38 | 27.45 | 30.96 | 89.86 | 119.68 | 187.86 | 186.34 | 17.35 | 0 | 55.39 | 53.17 | 67.11 | 104.28 | 38.37 | 158.22 | 10.13 | 25 | 0 | 65.32 | 66.77 | 115.2 | 68.4 | 57.6 | 20.6 | 92.08 | 103.01 | 0 | 0 | 0 | 0 | 0 | 0 | 7.55 | 16.9 | 27.44 | 32.17 | 10.46 | 39.88 | 28.24 | 44.13 | 12.89 | 37.95 | 51.22 | 68.04 | 50.26 | 91.46 | 28.81 | 27.03 | 31.89 | 27.83 | 79.26 | 95.54 | 69.93 | 94.44 | 39.9 | 37.12 | 0 | 0 | 38.76 | 106.03 | 122.64 | 11.22 | 10.6 | 25.84 | 24.58 | 48.21 | 49.74 | 54.41 | 57.49 | 18.28 | 38.2 | 36.19 | 32.67 | 33.19 | 6.85 | 23.19 | 0 | 94.13 | 0 | 0 | 0 | 18.21 | 37.4 | 36.56 | 32.3 | 85.84 | 0 | 0 | 0 | 31 | 7.22 | 23.91 | 0 | 44.8 | 48.13 | 73.5 | 65.91 | 56.32 | 64.8 | 52.84 | 71.41 | 0 | 0 | 0 | 0 | 0 | 0 | 0 | 0 | 12.48 | 57.16 | 0 | 0 | 0 | 0 | 0 | 0
4.98 | 62.86 | 93.48 | 43.69 | 72.05 | 29.98 | 63.11 | 224.79 | 334.51 | 69.04 | 208.37 | 122.59 | 234.64 | 13.72 | 23.51 | 22.62 | 34.84 | 42.64 | 30.29 | 37.92 | 31.43 | 37.23 | 16.05 | 14.38 | 20.14 | 20.81 | 41.54 | 63.82 | 10.93 | 20.96 | 49.1 | 23.64 | 39.3 | 83.82 | 44.57 | 29.91 | 100.54 | 136.27 | 55.13 | 89.69 | 210.34 | 121.47 | 79.02 | 109.24 | 45.6 | 64.49 | 3.45 | 2.6 | 51.36 | 18.18 | 29.97 | 36.55 | 14 | 21.37 | 18.84 | 63.83 | 76.17 | 69.16 | 0 | 0 | 37.5 | 5.61 | 0 | 1.37 | -0.51 | 0 | 44.28 | 75.58 | 14.26 | 0 | 14.68 | 16.19 | 38.36 | 22.53 | 15.18 | 70.57 | 131.84 | 0 | 22.3 | 37.39 | 7.62 | 4.7 | 7.25 | 13.68 | 13.63 | 77.22 | 59.79 | 61.78 | 52.08 | 63.32 | 54.72 | 57.81 | 62.2 | 39.97 | 33.9 | 17.8 | 33.38 | 27.45 | 31.09 | 89.3 | 119.68 | 187.86 | 186.34 | 16.66 | 0 | 54.75 | 53.17 | 67.11 | 103.32 | 38.04 | 157.28 | 10.13 | 24.34 | 0 | 65.32 | 66.77 | 115.2 | 68.4 | 57.2 | 19.67 | 92.08 | 103.01 | 0 | 0 | 0 | 0 | 0 | 0 | 7.47 | 16.9 | 27.44 | 32.17 | 10.36 | 39.88 | 28.08 | 44.13 | 12.63 | 37.67 | 51.22 | 68.04 | 49.66 | 91.02 | 28.81 | 26.51 | 31.88 | 28.04 | 77.84 | 94.85 | 68.9 | 93.96 | 39.05 | 33.36 | 0 | 0 | 37.86 | 106.03 | 122.64 | 11.19 | 10.52 | 25.8 | 24.66 | 48.21 | 49.74 | 53.5 | 57.49 | 18.34 | 38.2 | 36.07 | 32.67 | 31.51 | 5.94 | 22.34 | 0 | 86.15 | 0 | 0 | 0 | 18.24 | 37.36 | 36.47 | 32.3 | 84.68 | 0 | 0 | 0 | 22.97 | 6.39 | 23.29 | 0 | 44.8 | 47.62 | 73.04 | 65.91 | 56.22 | 64.63 | 52.84 | 70.92 | 0 | 0 | 0 | 0 | 0 | 0 | 0 | 0 | 12.42 | 55.37 | 0 | 0 | 0 | 0 | 0 | 0
5 | 60.74 | 92.32 | 43.69 | 72.05 | 29.98 | 60.27 | 224.79 | 332.48 | 69.04 | 207.33 | 122.59 | 234.64 | 13.72 | 22.91 | 22.62 | 32.6 | 42.93 | 30.29 | 37.61 | 31.43 | 37.23 | 16.05 | 12.92 | 20.14 | 20.81 | 41.54 | 63.82 | 10.89 | 20.96 | 48.82 | 23.61 | 39.3 | 83.18 | 44.57 | 28.5 | 100.54 | 136.27 | 55.13 | 89.69 | 210.34 | 115.81 | 77.77 | 100.88 | 45.6 | 61.57 | 3.45 | 2.6 | 50.51 | 18.18 | 29.97 | 36.55 | 14 | 21.37 | 18.84 | 63.83 | 75.88 | 69.16 | 0 | 0 | 34.26 | 5.61 | 0 | 0 | 0 | 0 | 44.28 | 75.58 | 14.24 | 0 | 14.82 | 16.19 | 37.84 | 22.53 | 15.18 | 70.19 | 131.84 | 0 | 21.79 | 37.09 | 7.62 | 4.73 | 7.25 | 13.63 | 13.63 | 76.92 | 59.16 | 61.78 | 52.08 | 63.32 | 54.72 | 57.7 | 61.86 | 39.85 | 33.9 | 17.8 | 33.38 | 27.45 | 31.16 | 89.02 | 119.68 | 187.86 | 186.34 | 16.66 | 0 | 54.75 | 53.17 | 67.11 | 102.67 | 37.7 | 157.28 | 10.13 | 23.68 | 0 | 65.32 | 66.77 | 115.2 | 68.4 | 57 | 19.2 | 92.08 | 103.01 | 0 | 0 | 0 | 0 | 0 | 0 | 7.47 | 16.9 | 27.44 | 32.17 | 10.31 | 39.88 | 28.08 | 44.13 | 12.63 | 37.53 | 51.22 | 68.04 | 49.36 | 91.02 | 28.81 | 26.26 | 31.88 | 28.25 | 77.84 | 94.85 | 68.9 | 93.96 | 38.63 | 29.6 | 0 | 0 | 37.86 | 106.03 | 122.64 | 11.19 | 10.52 | 25.8 | 24.66 | 48.21 | 49.74 | 53.5 | 57.49 | 18.39 | 38.2 | 35.94 | 32.67 | 29.19 | 5.04 | 21.49 | 0 | 86.15 | 0 | 0 | 0 | 18.28 | 37.32 | 35.19 | 32.3 | 78.11 | 0 | 0 | 0 | 12.21 | 5.56 | 20.88 | 0 | 44.8 | 45.55 | 72.57 | 65.91 | 56.11 | 64.47 | 52.84 | 70.43 | 0 | 0 | 0 | 0 | 0 | 0 | 0 | 0 | 12.35 | 53.58 | 0 | 0 | 0 | 0 | 0 | 0

## P-s-interpolation-2
Slip (mm) | Curve_1_Load(N) | Curve_2_Load(N)
0 | 0 | 0
0.02 | 24.232 | 2.873333
0.04 | 25.796 | 8.233333
0.06 | 54.07 | 9.8
0.08 | 68.792 | 10.744
0.1 | 70.876 | 11.688
0.12 | 72.96 | 18.95333
0.14 | 74.784 | 20.78
0.16 | 76.608 | 24.37
0.18 | 98.37 | 26.37
0.2 | 104.08 | 28.0775
0.22 | 123.37 | 29.4925
0.24 | 125.405 | 31.11333
0.26 | 127.44 | 32.94
0.28 | 129.475 | 35.03333
0.3 | 139.17 | 36.55
0.32 | 142.75 | 37.49
0.34 | 146.33 | 38.43
0.36 | 149.165 | 39.21333
0.38 | 152 | 39.99667
0.4 | 160.0275 | 40.78
0.42 | 164.2225 | 41.69667
0.44 | 168.83 | 42.61333
0.46 | 172.252 | 43.53
0.48 | 174.076 | 44.786
0.5 | 175.9 | 46.042
0.52 | 176.795 | 47.345
0.54 | 177.69 | 48.695
0.56 | 178.585 | 49.65909
0.58 | 179.48 | 50.23727
0.6 | 180.375 | 50.81545
0.62 | 181.27 | 51.39364
0.64 | 182.165 | 51.97182
0.66 | 183.06 | 52.55
0.68 | 182.4504 | 53.23444
0.7 | 181.8409 | 53.91889
0.72 | 181.2313 | 54.60333
0.74 | 180.6217 | 55.28778
0.76 | 180.0122 | 55.93125
0.78 | 179.4026 | 56.53375
0.8 | 178.793 | 57.13625
0.82 | 178.1835 | 57.73875
0.84 | 177.5739 | 58.43167
0.86 | 176.9643 | 59.215
0.88 | 176.3548 | 59.99833
0.9 | 174.02 | 61.12
0.92 | 171.201 | 62.58
0.94 | 169.623 | 63.588
0.96 | 168.045 | 64.596
0.98 | 166.467 | 65.31778
1 | 164.889 | 65.75333
1.02 | 163.5 | 66.18889
1.04 | 162.3 | 66.62444
1.06 | 161.1 | 67.06
1.08 | 159.9 | 67.745
1.1 | 157.925 | 68.43
1.12 | 155.95 | 69.115
1.14 | 153.975 | 69.8
1.16 | 152 | 70.45333
1.18 | 150.5914 | 71.10667
1.2 | 149.1829 | 71.76
1.22 | 147.7743 | 72.28444
1.24 | 146.32875 | 72.80889
1.26 | 144.84625 | 73.33333
1.28 | 143.36375 | 73.85778
1.3 | 141.88125 | 74.335
1.32 | 140.3773 | 74.765
1.34 | 138.8518 | 75.195
1.36 | 137.3264 | 75.625
1.38 | 135.8009 | 76.055
1.4 | 134.2755 | 76.485
1.42 | 132.75 | 76.915
1.44 | 131.79375 | 77.82667
1.46 | 130.8375 | 79.22
1.48 | 129.88125 | 79.50364
1.5 | 128.925 | 79.78727
1.52 | 127.96875 | 80.07091
1.54 | 127.0125 | 80.35455
1.56 | 126.05625 | 80.63818
1.58 | 125.1 | 80.87176
1.6 | 124.112 | 81.05529
1.62 | 123.124 | 81.23882
1.64 | 122.136 | 81.42235
1.66 | 121.148 | 81.60588
1.68 | 120.16 | 81.78941
1.7 | 119.172 | 81.97294
1.72 | 118.184 | 82.15647
1.74 | 117.262 | 82.34
1.76 | 116.406 | 82.41143
1.78 | 115.55 | 82.48286
1.8 | 114.694 | 82.55429
1.82 | 113.838 | 82.62571
1.84 | 112.982 | 82.69714
1.86 | 112.126 | 82.76857
1.88 | 111.27 | 82.84
1.9 | 110.4675 | 82.91143
1.92 | 109.665 | 82.98286
1.94 | 108.8625 | 83.05429
1.96 | 108.06 | 83.04
1.98 | 107.2575 | 82.94
2 | 106.455 | 82.84
2.02 | 105.6525 | 82.74
2.04 | 104.85 | 82.64
2.06 | 104.0273 | 82.54
2.08 | 103.2047 | 82.44
2.1 | 102.382 | 82.34
2.12 | 101.5593 | 82.24
2.14 | 100.7367 | 82.14
2.16 | 99.914 | 82.04
2.18 | 99.09133 | 81.96409
2.2 | 98.21933 | 81.91227
2.22 | 97.298 | 81.86045
2.24 | 96.37667 | 81.80864
2.26 | 95.45533 | 81.75682
2.28 | 94.534 | 81.705
2.3 | 93.61267 | 81.65318
2.32 | 92.69133 | 81.60136
2.34 | 91.77 | 81.54955
2.36 | 90.6525 | 81.49773
2.38 | 89.535 | 81.44591
2.4 | 88.4175 | 81.38087
2.42 | 87.3 | 81.30261
2.44 | 86.37818 | 81.22435
2.46 | 85.45636 | 81.14609
2.48 | 84.53455 | 81.06783
2.5 | 83.61273 | 80.98957
2.52 | 82.69091 | 80.9113
2.54 | 81.96148 | 80.83304
2.56 | 81.42444 | 80.75478
2.58 | 80.88741 | 80.67652
2.6 | 80.35037 | 80.59826
2.62 | 79.81333 | 80.52
2.64 | 79.2763 | 80.44762
2.66 | 78.73926 | 80.37524
2.68 | 78.20222 | 80.30286
2.7 | 77.66519 | 80.23048
2.72 | 77.12815 | 80.1581
2.74 | 76.59111 | 80.08571
2.76 | 76.05407 | 80.01333
2.78 | 75.51704 | 79.94095
2.8 | 74.98 | 79.86857
2.82 | 74.80514 | 79.79619
2.84 | 74.63029 | 79.71636
2.86 | 74.45543 | 79.62909
2.88 | 74.28057 | 79.54182
2.9 | 74.10571 | 79.45455
2.92 | 73.93086 | 79.36727
2.94 | 73.756 | 79.28
2.96 | 73.58114 | 79.19273
2.98 | 73.40629 | 79.10545
3 | 73.23143 | 79.01818
3.02 | 73.05657 | 78.93091
3.04 | 72.88171 | 78.84364
3.06 | 72.70686 | 78.74091
3.08 | 72.532 | 78.62273
3.1 | 72.35714 | 78.50455
3.12 | 72.18229 | 78.38636
3.14 | 72.00743 | 78.26818
3.16 | 72.14632 | 78.15
3.18 | 72.59895 | 78.03182
3.2 | 73.05158 | 77.91364
3.22 | 73.50421 | 77.79545
3.24 | 73.95684 | 77.67727
3.26 | 74.40947 | 77.55909
3.28 | 74.86211 | 77.47619
3.3 | 75.31474 | 77.42857
3.32 | 75.76737 | 77.38095
3.34 | 76.22 | 77.33333
3.36 | 76.74133 | 77.28571
3.38 | 77.26267 | 77.2381
3.4 | 77.784 | 77.19048
3.42 | 78.30533 | 77.14286
3.44 | 78.82667 | 77.09524
3.46 | 79.348 | 77.04762
3.48 | 79.86933 | 77
3.5 | 80.205 | 76.99273
3.52 | 80.355 | 76.98545
3.54 | 80.505 | 76.97818
3.56 | 80.655 | 76.97091
3.58 | 80.805 | 76.96364
3.6 | 80.955 | 76.95636
3.62 | 81.105 | 76.94909
3.64 | 81.255 | 76.94182
3.66 | 81.405 | 76.93455
3.68 | 81.555 | 76.92727
3.7 | 81.705 | 76.92
3.72 | 81.855 | 76.88182
3.74 | 82.005 | 76.84364
3.76 | 81.852 | 76.80545
3.78 | 81.396 | 76.76727
3.8 | 80.94 | 76.72909
3.82 | 80.484 | 76.69091
3.84 | 80.028 | 76.65273
3.86 | 79.572 | 76.61455
3.88 | 79.116 | 76.57636
3.9 | 78.66 | 76.53818
3.92 | 78.204 | 76.5
3.94 | 77.748 | 76.45909
3.96 | 76.348 | 76.41818
3.98 | 74.004 | 76.37727
4 | 71.66 | 76.33636
4.02 | 69.78857 | 76.29545
4.04 | 67.91714 | 76.25455
4.06 | 66.04571 | 76.21364
4.08 | 64.43125 | 76.17273
4.1 | 63.07375 | 76.13182
4.12 | 61.71625 | 76.09091
4.14 | 60.35875 | 76.05
4.16 | 58.8775 | 75.96273
4.18 | 57.2725 | 75.87545
4.2 | 55.6675 | 75.78818
4.22 | 54.0625 | 75.70091
4.24 | 52.48429 | 75.61364
4.26 | 50.93286 | 75.52636
4.28 | 49.38143 | 75.43909
4.3 | 47.83 | 75.35182
4.32 | 46.555 | 75.26455
4.34 | 45.28 | 75.17727
4.36 | 44.005 | 75.09
4.38 | 42.73 | 74.96455
4.4 | 41.455 | 74.83909
4.42 | 40.18 | 74.71364
4.44 | 39.09333 | 74.58818
4.46 | 38.00667 | 74.46273
4.48 | 36.92 | 74.33727
4.5 | 35.83333 | 74.21182
4.52 | 34.74667 | 74.08636
4.54 | 33.66 | 73.96091
4.56 | 32.57333 | 73.83545
4.58 | 31.84161 | 73.71
4.6 | 31.46484 | 73.65727
4.62 | 31.08806 | 73.60455
4.64 | 30.71129 | 73.55182
4.66 | 30.33452 | 73.49909
4.68 | 29.95774 | 73.44636
4.7 | 29.58097 | 73.39364
4.72 | 29.20419 | 73.34091
4.74 | 28.82742 | 73.28818
4.76 | 28.45065 | 73.23545
4.78 | 28.07387 | 73.18273
4.8 | 27.6971 | 73.13
4.82 | 27.32032 | 73.13
4.84 | 26.94355 | 73.13
4.86 | 26.56677 | 73.13
4.88 | 26.19 | 73.13
4.9 | 26.19 | 73.13
4.92 | 26.19 | 73.13
4.94 | 26.19 | 73.13
4.96 | 26.19 | 73.13
4.98 | 26.19 | 73.13
5 | 26.19 | 73.13